## Experiment Data
DEVICE NUMBER
COMMENTS
KEITHLEY VOLTAGE | -7.000000E+00 V
INITIAL PHOTOCURRENT | -176.747 (mA)
STARTING WAVELENGTH FOR LASER 3 | 1555.6 (nm)
STARTING WAVELENGTH FOR LASER 4 | 1555.020 (nm)
DELAY | 3.5 (s)
FREQUENCY SWEEP RUN TIME | 1174.71 s
TOTAL RUN TIME | 1285.15 s
EXCEL LOSS FILE | None
S2P LOSS FILE | C:/Users/jcchighpower/Desktop/Jeongyong/Bias_tee+cable_cal/S21_cal_bias_tee_cal.s2p
DATE | 03/27/2026
TIME | 17:55:28
F_BEAT (GHz) | I_PD (mA) | Raw RF POW (dBm) | Total RF Loss (dB) | RF Probe Loss (dB) | RF Link Loss (dB) | Cal RF POW (dBm) | VOA P Actual (dBm)
0.50 | -176.747 | -21.85 | 0.14 | 0.14 | 0.00 | -21.71 | 3.725 | 0.50 | -21.85
1.00 | -176.757 | -22.08 | 0.23 | 0.23 | 0.00 | -21.85 | 3.724 | 1.00 | -22.08
1.67 | -176.751 | -22.38 | 0.46 | 0.46 | 0.00 | -21.92 | 3.722 | 1.67 | -22.38
2.17 | -176.75 | -22.43 | 0.54 | 0.54 | 0.00 | -21.89 | 3.720 | 2.17 | -22.43
2.67 | -176.744 | -22.31 | 0.41 | 0.41 | 0.00 | -21.90 | 3.718 | 2.67 | -22.31
3.25 | -176.738 | -22.37 | 0.42 | 0.42 | 0.00 | -21.95 | 3.717 | 3.25 | -22.37
3.75 | -176.732 | -22.41 | 0.41 | 0.41 | 0.00 | -22.00 | 3.716 | 3.75 | -22.41
4.08 | -176.739 | -22.42 | 0.41 | 0.41 | 0.00 | -22.01 | 3.714 | 4.08 | -22.42
4.75 | -176.756 | -22.50 | 0.38 | 0.38 | 0.00 | -22.12 | 3.711 | 4.75 | -22.50
5.25 | -176.732 | -22.43 | 0.41 | 0.41 | 0.00 | -22.02 | 3.709 | 5.25 | -22.43
5.75 | -176.731 | -22.55 | 0.42 | 0.42 | 0.00 | -22.13 | 3.707 | 5.75 | -22.55
6.08 | -176.738 | -22.49 | 0.44 | 0.44 | 0.00 | -22.05 | 3.704 | 6.08 | -22.49
6.83 | -176.728 | -22.51 | 0.47 | 0.47 | 0.00 | -22.04 | 3.702 | 6.83 | -22.51
7.33 | -176.718 | -22.57 | 0.48 | 0.48 | 0.00 | -22.09 | 3.700 | 7.33 | -22.57
7.67 | -176.72 | -22.56 | 0.49 | 0.49 | 0.00 | -22.07 | 3.699 | 7.67 | -22.56
8.17 | -176.727 | -22.65 | 0.48 | 0.48 | 0.00 | -22.17 | 3.698 | 8.17 | -22.65
8.67 | -176.742 | -22.67 | 0.39 | 0.39 | 0.00 | -22.28 | 3.698 | 8.67 | -22.67
9.17 | -176.722 | -22.78 | 0.07 | 0.07 | 0.00 | -22.71 | 3.697 | 9.17 | -22.78
9.50 | -176.717 | -22.67 | 0.21 | 0.21 | 0.00 | -22.46 | 3.697 | 9.50 | -22.67
10.17 | -176.719 | -22.75 | 0.29 | 0.29 | 0.00 | -22.46 | 3.698 | 10.17 | -22.75
10.67 | -176.703 | -22.72 | 0.12 | 0.12 | 0.00 | -22.60 | 3.698 | 10.67 | -22.72
11.17 | -176.719 | -22.78 | 0.00 | 0.00 | 0.00 | -22.78 | 3.699 | 11.17 | -22.78
11.50 | -176.725 | -22.78 | 0.01 | 0.01 | 0.00 | -22.77 | 3.699 | 11.50 | -22.78
12.17 | -176.717 | -23.06 | 0.01 | 0.01 | 0.00 | -23.05 | 3.702 | 12.17 | -23.06
12.67 | -176.717 | -23.13 | 0.15 | 0.15 | 0.00 | -22.98 | 3.704 | 12.67 | -23.13
13.17 | -176.718 | -23.11 | 0.35 | 0.35 | 0.00 | -22.76 | 3.707 | 13.17 | -23.11
13.67 | -176.733 | -23.17 | 0.51 | 0.51 | 0.00 | -22.66 | 3.709 | 13.67 | -23.17
14.17 | -176.718 | -23.15 | 0.52 | 0.52 | 0.00 | -22.63 | 3.711 | 14.17 | -23.15
14.67 | -176.715 | -23.02 | 0.63 | 0.63 | 0.00 | -22.39 | 3.713 | 14.67 | -23.02
15.17 | -176.709 | -23.10 | 0.72 | 0.72 | 0.00 | -22.38 | 3.713 | 15.17 | -23.10
15.67 | -176.71 | -23.41 | 0.75 | 0.75 | 0.00 | -22.66 | 3.714 | 15.67 | -23.41
16.33 | -176.707 | -23.72 | 0.64 | 0.64 | 0.00 | -23.08 | 3.716 | 16.33 | -23.72
16.83 | -176.723 | -23.41 | 0.42 | 0.42 | 0.00 | -22.99 | 3.719 | 16.83 | -23.41
17.17 | -176.724 | -23.62 | 0.24 | 0.24 | 0.00 | -23.38 | 3.720 | 17.17 | -23.62
17.83 | -176.707 | -23.39 | 0.35 | 0.35 | 0.00 | -23.04 | 3.722 | 17.83 | -23.39
18.33 | -176.709 | -23.27 | 0.51 | 0.51 | 0.00 | -22.76 | 3.723 | 18.33 | -23.27
18.83 | -176.702 | -23.27 | 0.78 | 0.78 | 0.00 | -22.49 | 3.724 | 18.83 | -23.27
19.50 | -176.731 | -23.43 | 1.26 | 1.26 | 0.00 | -22.17 | 3.724 | 19.50 | -23.43
20.00 | -176.728 | -24.10 | 1.49 | 1.49 | 0.00 | -22.61 | 3.725 | 20.00 | -24.10
20.50 | -176.711 | -23.66 | 1.80 | 1.80 | 0.00 | -21.86 | 3.726 | 20.50 | -23.66
21.00 | -176.714 | -24.09 | 2.12 | 2.12 | 0.00 | -21.97 | 3.726 | 21.00 | -24.09
21.33 | -176.712 | -23.59 | 2.01 | 2.01 | 0.00 | -21.58 | 3.727 | 21.33 | -23.59
22.00 | -176.714 | -23.61 | 1.56 | 1.56 | 0.00 | -22.05 | 3.729 | 22.00 | -23.61
22.33 | -176.703 | -23.35 | 1.41 | 1.41 | 0.00 | -21.94 | 3.731 | 22.33 | -23.35
23.00 | -176.699 | -23.55 | 1.25 | 1.25 | 0.00 | -22.30 | 3.733 | 23.00 | -23.55
23.50 | -176.718 | -24.09 | 1.23 | 1.23 | 0.00 | -22.86 | 3.734 | 23.50 | -24.09
24.00 | -176.7 | -24.29 | 1.24 | 1.24 | 0.00 | -23.05 | 3.735 | 24.00 | -24.29
24.50 | -176.697 | -24.27 | 1.25 | 1.25 | 0.00 | -23.02 | 3.735 | 24.50 | -24.27
25.00 | -176.69 | -24.34 | 1.23 | 1.23 | 0.00 | -23.11 | 3.734 | 25.00 | -24.34
25.50 | -176.691 | -24.03 | 1.15 | 1.15 | 0.00 | -22.88 | 3.734 | 25.50 | -24.03
26.00 | -176.68 | -24.37 | 1.03 | 1.03 | 0.00 | -23.34 | 3.733 | 26.00 | -24.37
26.50 | -176.694 | -23.88 | 0.98 | 0.98 | 0.00 | -22.90 | 3.732 | 26.50 | -23.88
27.25 | -176.696 | -24.57 | 0.94 | 0.94 | 0.00 | -23.63 | 3.731 | 27.25 | -24.57
27.58 | -176.696 | -24.69 | 0.95 | 0.95 | 0.00 | -23.74 | 3.730 | 27.58 | -24.69
28.08 | -176.691 | -24.99 | 0.98 | 0.98 | 0.00 | -24.01 | 3.727 | 28.08 | -24.99
28.75 | -176.69 | -24.53 | 0.99 | 0.99 | 0.00 | -23.54 | 3.726 | 28.75 | -24.53
29.25 | -176.688 | -24.42 | 1.00 | 1.00 | 0.00 | -23.42 | 3.723 | 29.25 | -24.42
29.75 | -176.704 | -24.49 | 1.18 | 1.18 | 0.00 | -23.31 | 3.719 | 29.75 | -24.49
30.25 | -176.682 | -25.71 | 1.25 | 1.25 | 0.00 | -24.46 | 3.717 | 30.25 | -25.71
31.08 | -176.684 | -25.85 | 1.44 | 1.44 | 0.00 | -24.41 | 3.715 | 31.08 | -25.85
31.67 | -176.685 | -26.44 | 1.45 | 1.45 | 0.00 | -24.99 | 3.713 | 31.67 | -26.44
32.17 | -176.676 | -26.22 | 1.62 | 1.62 | 0.00 | -24.60 | 3.711 | 32.17 | -26.22
32.67 | -176.681 | -26.79 | 1.88 | 1.88 | 0.00 | -24.91 | 3.710 | 32.67 | -26.79
33.17 | -176.676 | -25.85 | 2.07 | 2.07 | 0.00 | -23.78 | 3.710 | 33.17 | -25.85
33.83 | -176.673 | -26.05 | 2.32 | 2.32 | 0.00 | -23.73 | 3.709 | 33.83 | -26.05
34.67 | -176.688 | -27.56 | 2.15 | 2.15 | 0.00 | -25.41 | 3.708 | 34.67 | -27.56
35.00 | -176.677 | -27.60 | 2.08 | 2.08 | 0.00 | -25.52 | 3.707 | 35.00 | -27.60
35.67 | -176.667 | -28.72 | 2.10 | 2.10 | 0.00 | -26.62 | 3.706 | 35.67 | -28.72
36.17 | -176.66 | -27.33 | 2.03 | 2.03 | 0.00 | -25.30 | 3.704 | 36.17 | -27.33
36.67 | -176.661 | -27.44 | 2.14 | 2.14 | 0.00 | -25.30 | 3.703 | 36.67 | -27.44