## Experiment Data
DEVICE NUMBER
COMMENTS
KEITHLEY VOLTAGE | -7.000000E+00 V
INITIAL PHOTOCURRENT | -177.359 (mA)
STARTING WAVELENGTH FOR LASER 3 | 1555.2 (nm)
STARTING WAVELENGTH FOR LASER 4 | 1554.581 (nm)
DELAY | 3.5 (s)
FREQUENCY SWEEP RUN TIME | 626.94 s
TOTAL RUN TIME | 736.98 s
EXCEL LOSS FILE | None
S2P LOSS FILE | C:/Users/jcchighpower/Desktop/Jeongyong/Bias_tee+cable_cal/Cal.s2p
DATE | 01/21/2026
TIME | 19:56:18
F_BEAT (GHz) | I_PD (mA) | Raw RF POW (dBm) | Total RF Loss (dB) | RF Probe Loss (dB) | RF Link Loss (dB) | Cal RF POW (dBm) | VOA P Actual (dBm)
0.50 | -177.359 | -22.95 | 0.12 | 0.12 | 0.00 | -22.83 | 6.371
1.00 | -177.347 | -23.19 | 0.20 | 0.20 | 0.00 | -22.99 | 6.371
1.50 | -177.345 | -23.28 | 0.35 | 0.35 | 0.00 | -22.93 | 6.371
2.00 | -177.339 | -23.38 | 0.52 | 0.52 | 0.00 | -22.86 | 6.369
2.50 | -177.347 | -23.52 | 0.42 | 0.42 | 0.00 | -23.10 | 6.367
2.92 | -177.345 | -23.70 | 0.36 | 0.36 | 0.00 | -23.34 | 6.364
3.58 | -177.335 | -24.61 | 0.35 | 0.35 | 0.00 | -24.26 | 6.362
4.08 | -177.339 | -25.58 | 0.36 | 0.36 | 0.00 | -25.22 | 6.360
4.58 | -177.342 | -24.05 | 0.32 | 0.32 | 0.00 | -23.73 | 6.359
5.08 | -177.338 | -23.82 | 0.32 | 0.32 | 0.00 | -23.50 | 6.357
5.58 | -177.339 | -23.84 | 0.33 | 0.33 | 0.00 | -23.51 | 6.356
6.08 | -177.353 | -23.65 | 0.35 | 0.35 | 0.00 | -23.30 | 6.354
6.67 | -177.345 | -23.60 | 0.37 | 0.37 | 0.00 | -23.23 | 6.353
7.17 | -177.334 | -23.63 | 0.39 | 0.39 | 0.00 | -23.24 | 6.351
7.83 | -177.341 | -23.73 | 0.41 | 0.41 | 0.00 | -23.32 | 6.349
8.33 | -177.333 | -23.80 | 0.42 | 0.42 | 0.00 | -23.38 | 6.348
8.83 | -177.333 | -23.83 | 0.43 | 0.43 | 0.00 | -23.40 | 6.347
9.33 | -177.339 | -23.90 | 0.45 | 0.45 | 0.00 | -23.45 | 6.348
9.83 | -177.34 | -23.79 | 0.47 | 0.47 | 0.00 | -23.32 | 6.349
10.50 | -177.335 | -23.72 | 0.50 | 0.50 | 0.00 | -23.22 | 6.349
11.00 | -177.333 | -23.77 | 0.54 | 0.54 | 0.00 | -23.23 | 6.350
11.50 | -177.328 | -23.76 | 0.57 | 0.57 | 0.00 | -23.19 | 6.350
12.00 | -177.338 | -23.93 | 0.60 | 0.60 | 0.00 | -23.33 | 6.348
12.50 | -177.332 | -24.01 | 0.63 | 0.63 | 0.00 | -23.38 | 6.347
13.00 | -177.335 | -24.14 | 0.66 | 0.66 | 0.00 | -23.48 | 6.348
13.67 | -177.346 | -24.23 | 0.74 | 0.74 | 0.00 | -23.49 | 6.348
14.17 | -177.343 | -24.14 | 0.78 | 0.78 | 0.00 | -23.36 | 6.347
14.83 | -177.335 | -24.07 | 0.85 | 0.85 | 0.00 | -23.22 | 6.347
15.33 | -177.334 | -24.17 | 0.89 | 0.89 | 0.00 | -23.28 | 6.346
15.83 | -177.335 | -24.29 | 0.92 | 0.92 | 0.00 | -23.37 | 6.346
16.33 | -177.33 | -24.68 | 0.97 | 0.97 | 0.00 | -23.71 | 6.344
16.83 | -177.345 | -24.55 | 0.94 | 0.94 | 0.00 | -23.61 | 6.343
17.50 | -177.34 | -24.78 | 0.96 | 0.96 | 0.00 | -23.82 | 6.342
18.00 | -177.341 | -24.39 | 0.95 | 0.95 | 0.00 | -23.44 | 6.341
18.67 | -177.332 | -24.37 | 0.98 | 0.98 | 0.00 | -23.39 | 6.341
19.17 | -177.324 | -24.54 | 1.01 | 1.01 | 0.00 | -23.53 | 6.340
19.67 | -177.332 | -24.78 | 1.06 | 1.06 | 0.00 | -23.72 | 6.341
20.17 | -177.343 | -24.82 | 1.07 | 1.07 | 0.00 | -23.75 | 6.342
20.67 | -177.333 | -25.11 | 1.10 | 1.10 | 0.00 | -24.01 | 6.342
21.17 | -177.325 | -24.91 | 1.08 | 1.08 | 0.00 | -23.83 | 6.342
21.67 | -177.324 | -25.12 | 1.05 | 1.05 | 0.00 | -24.07 | 6.341
22.33 | -177.341 | -24.66 | 1.08 | 1.08 | 0.00 | -23.58 | 6.341
22.83 | -177.326 | -24.77 | 1.08 | 1.08 | 0.00 | -23.69 | 6.341
23.33 | -177.33 | -24.89 | 1.10 | 1.10 | 0.00 | -23.79 | 6.341
23.83 | -177.335 | -25.35 | 1.13 | 1.13 | 0.00 | -24.22 | 6.341
24.33 | -177.335 | -25.55 | 1.18 | 1.18 | 0.00 | -24.37 | 6.341
24.83 | -177.332 | -25.52 | 1.20 | 1.20 | 0.00 | -24.32 | 6.340
25.50 | -177.335 | -25.36 | 1.21 | 1.21 | 0.00 | -24.15 | 6.338
26.17 | -177.341 | -25.36 | 1.07 | 1.07 | 0.00 | -24.29 | 6.335
26.67 | -177.332 | -25.11 | 1.03 | 1.03 | 0.00 | -24.08 | 6.334
27.25 | -177.324 | -25.73 | 0.95 | 0.95 | 0.00 | -24.78 | 6.332
27.75 | -177.332 | -26.09 | 0.93 | 0.93 | 0.00 | -25.16 | 6.330
28.42 | -177.319 | -26.01 | 0.91 | 0.91 | 0.00 | -25.10 | 6.328
28.92 | -177.325 | -25.86 | 0.98 | 0.98 | 0.00 | -24.88 | 6.329
24.33 | -177.327 | -25.34 | 1.18 | 1.18 | 0.00 | -24.16 | 6.337
24.83 | -177.328 | -25.40 | 1.20 | 1.20 | 0.00 | -24.20 | 6.336
25.50 | -177.313 | -25.38 | 1.21 | 1.21 | 0.00 | -24.17 | 6.334
26.00 | -177.334 | -25.22 | 1.11 | 1.11 | 0.00 | -24.11 | 6.332
26.50 | -177.332 | -25.09 | 1.05 | 1.05 | 0.00 | -24.04 | 6.331
27.00 | -177.337 | -25.54 | 0.98 | 0.98 | 0.00 | -24.56 | 6.329
27.58 | -177.324 | -25.48 | 0.92 | 0.92 | 0.00 | -24.56 | 6.330
28.08 | -177.328 | -26.16 | 0.91 | 0.91 | 0.00 | -25.25 | 6.328
28.58 | -177.353 | -26.08 | 0.93 | 0.93 | 0.00 | -25.15 | 6.329
29.25 | -177.342 | -25.82 | 0.98 | 0.98 | 0.00 | -24.84 | 6.327
29.75 | -177.328 | -25.92 | 1.10 | 1.10 | 0.00 | -24.82 | 6.328
30.25 | -177.337 | -26.04 | 1.13 | 1.13 | 0.00 | -24.91 | 6.326
30.92 | -177.347 | -26.37 | 1.20 | 1.20 | 0.00 | -25.17 | 6.326
31.33 | -177.335 | -27.58 | 1.38 | 1.38 | 0.00 | -26.20 | 6.327
32.00 | -177.327 | -27.26 | 1.52 | 1.52 | 0.00 | -25.74 | 6.328
32.50 | -177.332 | -27.67 | 1.67 | 1.67 | 0.00 | -26.00 | 6.327
33.00 | -177.331 | -27.25 | 1.80 | 1.80 | 0.00 | -25.45 | 6.325
33.50 | -177.332 | -27.77 | 1.73 | 1.73 | 0.00 | -26.04 | 6.327
34.00 | -177.326 | -27.58 | 1.68 | 1.68 | 0.00 | -25.90 | 6.326
34.50 | -177.323 | -28.37 | 1.57 | 1.57 | 0.00 | -26.80 | 6.327
35.00 | -177.328 | -28.46 | 1.43 | 1.43 | 0.00 | -27.03 | 6.325
35.67 | -177.335 | -29.41 | 1.60 | 1.60 | 0.00 | -27.81 | 6.329
36.17 | -177.338 | -28.75 | 1.74 | 1.74 | 0.00 | -27.01 | 6.329
36.83 | -177.34 | -28.96 | 1.96 | 1.96 | 0.00 | -27.00 | 6.331
37.17 | -177.34 | -28.78 | 1.98 | 1.98 | 0.00 | -26.80 | 6.328
37.83 | -177.336 | -29.61 | 1.94 | 1.94 | 0.00 | -27.67 | 6.327