## Experiment Data
DEVICE NUMBER
COMMENTS
KEITHLEY VOLTAGE | -7.000000E+00 V
INITIAL PHOTOCURRENT | -182.352 (mA)
STARTING WAVELENGTH FOR LASER 3 | 1555.2 (nm)
STARTING WAVELENGTH FOR LASER 4 | 1554.584 (nm)
DELAY | 3.5 (s)
FREQUENCY SWEEP RUN TIME | 627.22 s
TOTAL RUN TIME | 749.27 s
EXCEL LOSS FILE | None
S2P LOSS FILE | C:/Users/jcchighpower/Desktop/Jeongyong/Bias_tee+cable_cal/Cal.s2p
DATE | 01/21/2026
TIME | 20:14:07
F_BEAT (GHz) | I_PD (mA) | Raw RF POW (dBm) | Total RF Loss (dB) | RF Probe Loss (dB) | RF Link Loss (dB) | Cal RF POW (dBm) | VOA P Actual (dBm)
0.50 | -182.352 | -7.53 | 0.12 | 0.12 | 0.00 | -7.41 | 14.110
1.17 | -182.351 | -7.59 | 0.25 | 0.25 | 0.00 | -7.34 | 14.109
1.50 | -182.343 | -7.79 | 0.35 | 0.35 | 0.00 | -7.44 | 14.109
2.00 | -182.348 | -7.91 | 0.52 | 0.52 | 0.00 | -7.39 | 14.109
2.67 | -182.359 | -7.89 | 0.36 | 0.36 | 0.00 | -7.53 | 14.109
3.08 | -182.353 | -8.14 | 0.36 | 0.36 | 0.00 | -7.78 | 14.109
3.75 | -182.336 | -9.30 | 0.35 | 0.35 | 0.00 | -8.95 | 14.109
4.25 | -182.348 | -9.70 | 0.34 | 0.34 | 0.00 | -9.36 | 14.108
4.75 | -182.344 | -8.45 | 0.32 | 0.32 | 0.00 | -8.13 | 14.107
5.08 | -182.362 | -8.14 | 0.32 | 0.32 | 0.00 | -7.82 | 14.106
5.75 | -182.354 | -8.18 | 0.34 | 0.34 | 0.00 | -7.84 | 14.105
6.50 | -182.371 | -8.02 | 0.36 | 0.36 | 0.00 | -7.66 | 14.105
7.00 | -182.377 | -7.98 | 0.38 | 0.38 | 0.00 | -7.60 | 14.105
7.50 | -182.365 | -8.00 | 0.40 | 0.40 | 0.00 | -7.60 | 14.105
7.83 | -182.374 | -8.11 | 0.41 | 0.41 | 0.00 | -7.70 | 14.106
8.50 | -182.356 | -8.14 | 0.42 | 0.42 | 0.00 | -7.72 | 14.107
9.00 | -182.336 | -8.13 | 0.43 | 0.43 | 0.00 | -7.70 | 14.107
9.50 | -182.344 | -8.11 | 0.45 | 0.45 | 0.00 | -7.66 | 14.108
10.17 | -182.343 | -8.13 | 0.48 | 0.48 | 0.00 | -7.65 | 14.108
10.83 | -182.373 | -8.06 | 0.53 | 0.53 | 0.00 | -7.53 | 14.108
11.33 | -182.351 | -8.06 | 0.56 | 0.56 | 0.00 | -7.50 | 14.109
11.83 | -182.348 | -8.14 | 0.59 | 0.59 | 0.00 | -7.55 | 14.109
12.33 | -182.347 | -8.28 | 0.62 | 0.62 | 0.00 | -7.66 | 14.110
12.67 | -182.369 | -8.34 | 0.64 | 0.64 | 0.00 | -7.70 | 14.111
13.50 | -182.374 | -8.45 | 0.72 | 0.72 | 0.00 | -7.73 | 14.112
13.83 | -182.377 | -8.42 | 0.75 | 0.75 | 0.00 | -7.67 | 14.112
14.50 | -182.382 | -8.43 | 0.81 | 0.81 | 0.00 | -7.62 | 14.111
15.00 | -182.397 | -8.31 | 0.87 | 0.87 | 0.00 | -7.44 | 14.111
15.50 | -182.377 | -8.54 | 0.89 | 0.89 | 0.00 | -7.65 | 14.110
16.00 | -182.365 | -8.54 | 0.94 | 0.94 | 0.00 | -7.60 | 14.109
16.50 | -182.368 | -8.99 | 0.97 | 0.97 | 0.00 | -8.02 | 14.109
17.00 | -182.373 | -8.72 | 0.94 | 0.94 | 0.00 | -7.78 | 14.110
17.67 | -182.386 | -8.95 | 0.95 | 0.95 | 0.00 | -8.00 | 14.111
18.33 | -182.369 | -8.68 | 0.96 | 0.96 | 0.00 | -7.72 | 14.112
18.67 | -182.367 | -8.60 | 0.98 | 0.98 | 0.00 | -7.62 | 14.113
19.33 | -182.375 | -8.65 | 1.03 | 1.03 | 0.00 | -7.62 | 14.114
19.67 | -182.382 | -9.08 | 1.06 | 1.06 | 0.00 | -8.02 | 14.114
20.33 | -182.384 | -8.95 | 1.09 | 1.09 | 0.00 | -7.86 | 14.115
20.83 | -182.369 | -9.45 | 1.10 | 1.10 | 0.00 | -8.35 | 14.115
21.33 | -182.382 | -8.89 | 1.06 | 1.06 | 0.00 | -7.83 | 14.115
22.00 | -182.385 | -9.06 | 1.06 | 1.06 | 0.00 | -8.00 | 14.117
22.50 | -182.384 | -8.93 | 1.08 | 1.08 | 0.00 | -7.85 | 14.119
23.17 | -182.395 | -8.87 | 1.09 | 1.09 | 0.00 | -7.78 | 14.120
23.67 | -182.391 | -9.21 | 1.12 | 1.12 | 0.00 | -8.09 | 14.120
24.17 | -182.394 | -9.38 | 1.16 | 1.16 | 0.00 | -8.22 | 14.120
24.67 | -182.416 | -9.61 | 1.19 | 1.19 | 0.00 | -8.42 | 14.120
25.17 | -182.396 | -9.81 | 1.20 | 1.20 | 0.00 | -8.61 | 14.119
25.83 | -182.401 | -9.29 | 1.16 | 1.16 | 0.00 | -8.13 | 14.116
26.33 | -182.389 | -9.25 | 1.06 | 1.06 | 0.00 | -8.19 | 14.115
27.08 | -182.385 | -9.64 | 0.97 | 0.97 | 0.00 | -8.67 | 14.114
27.75 | -182.384 | -9.77 | 0.93 | 0.93 | 0.00 | -8.84 | 14.112
28.25 | -182.369 | -10.16 | 0.91 | 0.91 | 0.00 | -9.25 | 14.111
23.67 | -182.376 | -9.17 | 1.12 | 1.12 | 0.00 | -8.05 | 14.118
24.17 | -182.385 | -9.26 | 1.16 | 1.16 | 0.00 | -8.10 | 14.119
24.83 | -182.402 | -9.36 | 1.20 | 1.20 | 0.00 | -8.16 | 14.117
25.33 | -182.401 | -9.62 | 1.21 | 1.21 | 0.00 | -8.41 | 14.116
25.83 | -182.399 | -9.20 | 1.16 | 1.16 | 0.00 | -8.04 | 14.115
26.33 | -182.391 | -9.24 | 1.06 | 1.06 | 0.00 | -8.18 | 14.113
26.83 | -182.394 | -9.41 | 1.01 | 1.01 | 0.00 | -8.40 | 14.112
27.58 | -182.382 | -9.52 | 0.92 | 0.92 | 0.00 | -8.60 | 14.111
27.92 | -182.379 | -10.21 | 0.92 | 0.92 | 0.00 | -9.29 | 14.110
28.58 | -182.374 | -10.17 | 0.93 | 0.93 | 0.00 | -9.24 | 14.108
29.08 | -182.372 | -9.76 | 0.97 | 0.97 | 0.00 | -8.79 | 14.107
29.58 | -182.385 | -10.03 | 1.04 | 1.04 | 0.00 | -8.99 | 14.105
30.08 | -182.379 | -9.81 | 1.14 | 1.14 | 0.00 | -8.67 | 14.103
30.58 | -182.381 | -10.88 | 1.10 | 1.10 | 0.00 | -9.78 | 14.102
31.08 | -182.377 | -10.87 | 1.29 | 1.29 | 0.00 | -9.58 | 14.101
31.83 | -182.371 | -11.20 | 1.46 | 1.46 | 0.00 | -9.74 | 14.100
32.33 | -182.362 | -11.61 | 1.62 | 1.62 | 0.00 | -9.99 | 14.100
32.83 | -182.384 | -11.75 | 1.81 | 1.81 | 0.00 | -9.94 | 14.099
33.33 | -182.375 | -11.27 | 1.77 | 1.77 | 0.00 | -9.50 | 14.098
33.83 | -182.378 | -11.63 | 1.72 | 1.72 | 0.00 | -9.91 | 14.096
34.33 | -182.367 | -12.03 | 1.60 | 1.60 | 0.00 | -10.43 | 14.095
34.83 | -182.387 | -12.73 | 1.43 | 1.43 | 0.00 | -11.30 | 14.092
35.33 | -182.377 | -13.56 | 1.49 | 1.49 | 0.00 | -12.07 | 14.091
35.83 | -182.38 | -13.38 | 1.66 | 1.66 | 0.00 | -11.72 | 14.088
36.50 | -182.36 | -13.03 | 1.85 | 1.85 | 0.00 | -11.18 | 14.089
41.83 | -182.365 | -13.35 | 1.17 | 1.17 | 0.00 | -12.18 | 14.088
37.67 | -182.375 | -14.21 | 1.96 | 1.96 | 0.00 | -12.25 | 14.087
47.00 | -182.371 | -12.99 | 2.22 | 2.22 | 0.00 | -10.77 | 14.086