## Experiment Data
DEVICE NUMBER
COMMENTS
KEITHLEY VOLTAGE | -7.000000E+00 V
INITIAL PHOTOCURRENT | -93.084 (mA)
STARTING WAVELENGTH FOR LASER 3 | 1555.2 (nm)
STARTING WAVELENGTH FOR LASER 4 | 1554.593 (nm)
DELAY | 3.5 (s)
FREQUENCY SWEEP RUN TIME | 470.84 s
TOTAL RUN TIME | 501.76 s
EXCEL LOSS FILE | None
S2P LOSS FILE | C:/Users/jcchighpower/Desktop/Jeongyong/Bias_tee+cable_cal/Cal.s2p
DATE | 01/21/2026
TIME | 18:13:13
F_BEAT (GHz) | I_PD (mA) | Raw RF POW (dBm) | Total RF Loss (dB) | RF Probe Loss (dB) | RF Link Loss (dB) | Cal RF POW (dBm) | VOA P Actual (dBm)
1.50 | -93.084 | -21.21 | 0.35 | 0.35 | 0.00 | -20.86 | 5.885
1.83 | -93.084 | -21.30 | 0.46 | 0.46 | 0.00 | -20.84 | 5.887
2.33 | -93.085 | -21.38 | 0.48 | 0.48 | 0.00 | -20.90 | 5.887
2.92 | -93.088 | -21.48 | 0.36 | 0.36 | 0.00 | -21.12 | 5.887
3.42 | -93.088 | -22.06 | 0.35 | 0.35 | 0.00 | -21.71 | 5.889
3.92 | -93.091 | -24.01 | 0.36 | 0.36 | 0.00 | -23.65 | 5.891
4.42 | -93.093 | -22.46 | 0.33 | 0.33 | 0.00 | -22.13 | 5.893
4.92 | -93.099 | -21.86 | 0.32 | 0.32 | 0.00 | -21.54 | 5.893
5.42 | -93.103 | -21.58 | 0.33 | 0.33 | 0.00 | -21.25 | 5.895
6.08 | -93.109 | -21.78 | 0.35 | 0.35 | 0.00 | -21.43 | 5.896
6.67 | -93.114 | -21.65 | 0.37 | 0.37 | 0.00 | -21.28 | 5.898
7.17 | -93.117 | -21.58 | 0.39 | 0.39 | 0.00 | -21.19 | 5.899
7.67 | -93.117 | -21.59 | 0.40 | 0.40 | 0.00 | -21.19 | 5.899
8.17 | -93.12 | -21.67 | 0.42 | 0.42 | 0.00 | -21.25 | 5.900
8.67 | -93.125 | -21.75 | 0.42 | 0.42 | 0.00 | -21.33 | 5.901
9.50 | -93.128 | -21.90 | 0.45 | 0.45 | 0.00 | -21.45 | 5.902
10.00 | -93.13 | -21.80 | 0.47 | 0.47 | 0.00 | -21.33 | 5.903
10.50 | -93.127 | -21.82 | 0.50 | 0.50 | 0.00 | -21.32 | 5.903
10.83 | -93.128 | -21.81 | 0.53 | 0.53 | 0.00 | -21.28 | 5.903
11.50 | -93.127 | -21.74 | 0.57 | 0.57 | 0.00 | -21.17 | 5.903
12.00 | -93.129 | -21.77 | 0.60 | 0.60 | 0.00 | -21.17 | 5.903
12.50 | -93.133 | -21.99 | 0.63 | 0.63 | 0.00 | -21.36 | 5.903
13.00 | -93.133 | -22.11 | 0.66 | 0.66 | 0.00 | -21.45 | 5.902
13.67 | -93.132 | -22.39 | 0.74 | 0.74 | 0.00 | -21.65 | 5.904
14.17 | -93.132 | -22.27 | 0.78 | 0.78 | 0.00 | -21.49 | 5.906
14.67 | -93.136 | -22.28 | 0.83 | 0.83 | 0.00 | -21.45 | 5.906
15.33 | -93.136 | -22.11 | 0.89 | 0.89 | 0.00 | -21.22 | 5.907
15.67 | -93.142 | -22.37 | 0.90 | 0.90 | 0.00 | -21.47 | 5.908
16.33 | -93.14 | -22.46 | 0.97 | 0.97 | 0.00 | -21.49 | 5.909
16.83 | -93.143 | -22.81 | 0.94 | 0.94 | 0.00 | -21.87 | 5.909
17.33 | -93.142 | -22.88 | 0.96 | 0.96 | 0.00 | -21.92 | 5.910
18.00 | -93.141 | -22.72 | 0.95 | 0.95 | 0.00 | -21.77 | 5.912
18.50 | -93.142 | -22.76 | 0.97 | 0.97 | 0.00 | -21.79 | 5.914
19.00 | -93.142 | -22.76 | 1.00 | 1.00 | 0.00 | -21.76 | 5.915
19.50 | -93.143 | -22.59 | 1.05 | 1.05 | 0.00 | -21.54 | 5.917
20.00 | -93.142 | -23.13 | 1.07 | 1.07 | 0.00 | -22.06 | 5.919
20.50 | -93.144 | -23.06 | 1.10 | 1.10 | 0.00 | -21.96 | 5.920
21.00 | -93.145 | -23.68 | 1.09 | 1.09 | 0.00 | -22.59 | 5.920
21.83 | -93.143 | -23.47 | 1.05 | 1.05 | 0.00 | -22.42 | 5.920
22.17 | -93.144 | -22.99 | 1.07 | 1.07 | 0.00 | -21.92 | 5.920
22.67 | -93.146 | -23.21 | 1.08 | 1.08 | 0.00 | -22.13 | 5.919
23.33 | -93.148 | -23.11 | 1.10 | 1.10 | 0.00 | -22.01 | 5.920
23.83 | -93.147 | -23.72 | 1.13 | 1.13 | 0.00 | -22.59 | 5.920
24.33 | -93.149 | -23.93 | 1.18 | 1.18 | 0.00 | -22.75 | 5.920
25.00 | -93.146 | -24.00 | 1.20 | 1.20 | 0.00 | -22.80 | 5.920
25.67 | -93.145 | -23.80 | 1.19 | 1.19 | 0.00 | -22.61 | 5.918
26.17 | -93.145 | -23.97 | 1.07 | 1.07 | 0.00 | -22.90 | 5.918
26.83 | -93.145 | -23.75 | 1.01 | 1.01 | 0.00 | -22.74 | 5.916
27.42 | -93.145 | -24.16 | 0.93 | 0.93 | 0.00 | -23.23 | 5.916
27.92 | -93.149 | -24.97 | 0.92 | 0.92 | 0.00 | -24.05 | 5.916
28.58 | -93.151 | -24.87 | 0.93 | 0.93 | 0.00 | -23.94 | 5.916
29.08 | -93.148 | -24.48 | 0.97 | 0.97 | 0.00 | -23.51 | 5.916
29.75 | -93.149 | -24.78 | 1.10 | 1.10 | 0.00 | -23.68 | 5.917
30.25 | -93.147 | -24.78 | 1.13 | 1.13 | 0.00 | -23.65 | 5.916
30.92 | -93.147 | -25.12 | 1.20 | 1.20 | 0.00 | -23.92 | 5.915
31.33 | -93.148 | -26.84 | 1.38 | 1.38 | 0.00 | -25.46 | 5.915
32.00 | -93.148 | -26.21 | 1.52 | 1.52 | 0.00 | -24.69 | 5.915
32.50 | -93.147 | -26.73 | 1.67 | 1.67 | 0.00 | -25.06 | 5.913
33.00 | -93.148 | -26.33 | 1.80 | 1.80 | 0.00 | -24.53 | 5.912
33.67 | -93.147 | -26.98 | 1.73 | 1.73 | 0.00 | -25.25 | 5.910