## Experiment Data
DEVICE NUMBER
COMMENTS
KEITHLEY VOLTAGE | -5.000000E+00 V
INITIAL PHOTOCURRENT | -27.554 (mA)
STARTING WAVELENGTH FOR LASER 3 | 1555.6 (nm)
STARTING WAVELENGTH FOR LASER 4 | 1555.023 (nm)
DELAY | 3.5 (s)
FREQUENCY SWEEP RUN TIME | 753.65 s
TOTAL RUN TIME | 845.30 s
EXCEL LOSS FILE | None
S2P LOSS FILE | C:/Users/jcchighpower/Desktop/Jeongyong/Bias_tee+cable_cal/Cal.s2p
DATE | 03/29/2026
TIME | 17:38:57
F_BEAT (GHz) | I_PD (mA) | Raw RF POW (dBm) | Total RF Loss (dB) | RF Probe Loss (dB) | RF Link Loss (dB) | Cal RF POW (dBm) | VOA P Actual (dBm)
1.00 | -27.554 | -8.72 | 0.20 | 0.20 | 0.00 | -8.52 | 8.154
1.50 | -27.555 | -8.78 | 0.35 | 0.35 | 0.00 | -8.43 | 8.153
2.00 | -27.553 | -9.05 | 0.52 | 0.52 | 0.00 | -8.53 | 8.150
2.67 | -27.548 | -9.33 | 0.36 | 0.36 | 0.00 | -8.97 | 8.149
3.08 | -27.546 | -9.31 | 0.36 | 0.36 | 0.00 | -8.95 | 8.146
3.58 | -27.542 | -9.06 | 0.35 | 0.35 | 0.00 | -8.71 | 8.145
4.25 | -27.54 | -9.18 | 0.34 | 0.34 | 0.00 | -8.84 | 8.143
4.75 | -27.536 | -9.18 | 0.32 | 0.32 | 0.00 | -8.86 | 8.139
5.25 | -27.532 | -9.66 | 0.32 | 0.32 | 0.00 | -9.34 | 8.138
5.75 | -27.524 | -9.93 | 0.34 | 0.34 | 0.00 | -9.59 | 8.134
6.25 | -27.522 | -9.67 | 0.36 | 0.36 | 0.00 | -9.31 | 8.132
6.83 | -27.516 | -9.73 | 0.38 | 0.38 | 0.00 | -9.35 | 8.131
7.33 | -27.515 | -9.92 | 0.39 | 0.39 | 0.00 | -9.53 | 8.130
7.83 | -27.512 | -9.74 | 0.41 | 0.41 | 0.00 | -9.33 | 8.130
8.33 | -27.508 | -9.91 | 0.42 | 0.42 | 0.00 | -9.49 | 8.130
8.83 | -27.509 | -10.05 | 0.43 | 0.43 | 0.00 | -9.62 | 8.132
9.50 | -27.505 | -10.60 | 0.45 | 0.45 | 0.00 | -10.15 | 8.134
9.83 | -27.504 | 26.02 | 0.47 | 0.47 | 0.00 | 26.49 | 8.136
10.33 | -27.506 | -10.43 | 0.49 | 0.49 | 0.00 | -9.94 | 8.138
11.00 | -27.501 | 29.03 | 0.54 | 0.54 | 0.00 | 29.57 | 8.140
11.33 | -27.501 | -10.62 | 0.56 | 0.56 | 0.00 | -10.06 | 8.141
11.83 | -27.497 | -10.43 | 0.59 | 0.59 | 0.00 | -9.84 | 8.139
12.33 | -27.499 | 29.03 | 0.62 | 0.62 | 0.00 | 29.65 | 8.140
13.00 | -27.497 | -11.30 | 0.66 | 0.66 | 0.00 | -10.64 | 8.143
13.67 | -27.496 | -11.98 | 0.74 | 0.74 | 0.00 | -11.24 | 8.145
14.17 | -27.494 | -11.36 | 0.78 | 0.78 | 0.00 | -10.58 | 8.147
14.67 | -27.496 | -11.56 | 0.83 | 0.83 | 0.00 | -10.73 | 8.150
15.17 | -27.49 | -11.54 | 0.88 | 0.88 | 0.00 | -10.66 | 8.150
15.50 | -27.489 | -11.96 | 0.89 | 0.89 | 0.00 | -11.07 | 8.151
16.17 | -27.485 | -11.67 | 0.95 | 0.95 | 0.00 | -10.72 | 8.153
16.83 | -27.484 | -12.24 | 0.94 | 0.94 | 0.00 | -11.30 | 8.153
17.33 | -27.482 | -12.87 | 0.96 | 0.96 | 0.00 | -11.91 | 8.154
17.83 | -27.484 | -12.69 | 0.95 | 0.95 | 0.00 | -11.74 | 8.155
18.33 | -27.477 | -12.32 | 0.96 | 0.96 | 0.00 | -11.36 | 8.155
18.83 | -27.477 | -12.28 | 0.99 | 0.99 | 0.00 | -11.29 | 8.155
19.50 | -27.474 | -12.57 | 1.05 | 1.05 | 0.00 | -11.52 | 8.157
20.00 | -27.473 | -13.92 | 1.07 | 1.07 | 0.00 | -12.85 | 8.158
20.50 | -27.469 | -13.74 | 1.10 | 1.10 | 0.00 | -12.64 | 8.159
21.00 | -27.467 | -13.75 | 1.09 | 1.09 | 0.00 | -12.66 | 8.160
21.67 | -27.466 | -13.62 | 1.05 | 1.05 | 0.00 | -12.57 | 8.161
22.00 | -27.465 | -13.44 | 1.06 | 1.06 | 0.00 | -12.38 | 8.163
22.50 | -27.464 | -13.47 | 1.08 | 1.08 | 0.00 | -12.39 | 8.164
18.17 | -27.48 | -12.23 | 0.95 | 0.95 | 0.00 | -11.28 | 8.156
18.67 | -27.479 | -12.36 | 0.98 | 0.98 | 0.00 | -11.38 | 8.156
19.17 | -27.477 | -12.58 | 1.01 | 1.01 | 0.00 | -11.57 | 8.156
19.67 | -27.471 | -13.05 | 1.06 | 1.06 | 0.00 | -11.99 | 8.157
20.33 | -27.472 | 32.04 | 1.09 | 1.09 | 0.00 | 33.13 | 8.159
20.67 | -27.472 | -14.41 | 1.10 | 1.10 | 0.00 | -13.31 | 8.160
21.33 | -27.471 | -13.30 | 1.06 | 1.06 | 0.00 | -12.24 | 8.162
21.67 | -27.471 | 32.04 | 1.05 | 1.05 | 0.00 | 33.09 | 8.164
22.17 | -27.468 | -13.15 | 1.07 | 1.07 | 0.00 | -12.08 | 8.165
22.83 | -27.465 | -13.78 | 1.08 | 1.08 | 0.00 | -12.70 | 8.166
23.33 | -27.466 | -14.01 | 1.10 | 1.10 | 0.00 | -12.91 | 8.166
23.83 | -27.461 | -14.68 | 1.13 | 1.13 | 0.00 | -13.55 | 8.165
24.33 | -27.458 | -14.96 | 1.18 | 1.18 | 0.00 | -13.78 | 8.164
24.83 | -27.457 | -15.12 | 1.20 | 1.20 | 0.00 | -13.92 | 8.162
25.33 | -27.453 | -15.03 | 1.21 | 1.21 | 0.00 | -13.82 | 8.158
26.00 | -27.446 | -15.18 | 1.11 | 1.11 | 0.00 | -14.07 | 8.154
26.50 | -27.444 | -14.61 | 1.05 | 1.05 | 0.00 | -13.56 | 8.151
27.08 | -27.438 | -15.87 | 0.97 | 0.97 | 0.00 | -14.90 | 8.148