## Sheet
DEVICE NUMBER
COMMENTS
KEITHLEY VOLTAGE | -3.000000E+00 V
INITIAL PHOTOCURRENT | -85.618 (mA)
STARTING WAVELENGTH FOR LASER 3 | 1555.6 (nm)
STARTING WAVELENGTH FOR LASER 4 | 1555.025 (nm)
DELAY | 3.5 (s)
FREQUENCY SWEEP RUN TIME | 1133.35 s
TOTAL RUN TIME | 1249.15 s
EXCEL LOSS FILE
S2P LOSS FILE | C:/Users/jcchighpower/Desktop/Jeongyong/Bias_tee+cable_cal/S21_cal_bias_tee_cal.s2p
DATE | 03/27/2026
TIME | 18:41:43
F_BEAT (GHz) | I_PD (mA) | Raw RF POW (dBm) | Total RF Loss (dB) | RF Probe Loss (dB) | RF Link Loss (dB) | Cal RF POW (dBm) | VOA P Actual (dBm)
0.67 | -85.618 | 32.04 | 0.15 | 0.15 | 0 | 32.19 | 3.716
1.17 | -85.617 | -23.69 | 0.25 | 0.25 | 0 | -23.44 | 3.713
1.67 | -85.617 | -23.87 | 0.41 | 0.41 | 0 | -23.46 | 3.711
2.17 | -85.617 | -23.96 | 0.48 | 0.48 | 0 | -23.48 | 3.71
2.67 | -85.615 | -23.9 | 0.36 | 0.36 | 0 | -23.54 | 3.708
3.25 | -85.615 | -23.93 | 0.36 | 0.36 | 0 | -23.57 | 3.706
3.75 | -85.615 | -24.01 | 0.35 | 0.35 | 0 | -23.66 | 3.705
4.42 | -85.615 | -24.01 | 0.33 | 0.33 | 0 | -23.68 | 3.703
4.92 | -85.614 | -24.1 | 0.32 | 0.32 | 0 | -23.78 | 3.701
5.42 | -85.615 | -23.98 | 0.33 | 0.33 | 0 | -23.65 | 3.699
5.75 | -85.614 | -24.07 | 0.34 | 0.34 | 0 | -23.73 | 3.697
6.5 | -85.613 | -24.08 | 0.36 | 0.36 | 0 | -23.72 | 3.693
6.83 | -85.61 | -24.08 | 0.37 | 0.37 | 0 | -23.71 | 3.69
7.5 | -85.61 | -24.05 | 0.4 | 0.4 | 0 | -23.65 | 3.688
8 | -85.609 | -24.14 | 0.41 | 0.41 | 0 | -23.73 | 3.686
8.33 | -85.611 | -24.25 | 0.42 | 0.42 | 0 | -23.83 | 3.685
9 | -85.608 | -24.32 | 0.43 | 0.43 | 0 | -23.89 | 3.685
9.5 | -85.61 | -24.22 | 0.45 | 0.45 | 0 | -23.77 | 3.685
10 | -85.609 | -24.35 | 0.47 | 0.47 | 0 | -23.88 | 3.685
10.5 | -85.61 | -24.12 | 0.5 | 0.5 | 0 | -23.62 | 3.686
11 | -85.609 | -24.23 | 0.54 | 0.54 | 0 | -23.69 | 3.686
11.33 | -85.61 | -24.35 | 0.56 | 0.56 | 0 | -23.79 | 3.687
12 | -85.611 | -24.86 | 0.6 | 0.6 | 0 | -24.26 | 3.689
12.5 | -85.614 | -24.71 | 0.63 | 0.63 | 0 | -24.08 | 3.691
13 | -85.613 | -24.69 | 0.67 | 0.67 | 0 | -24.02 | 3.693
13.67 | -85.614 | -24.92 | 0.74 | 0.74 | 0 | -24.18 | 3.695
14.17 | -85.615 | -24.79 | 0.78 | 0.78 | 0 | -24.01 | 3.696
14.67 | -85.614 | -24.51 | 0.83 | 0.83 | 0 | -23.68 | 3.699
15.33 | -85.617 | -24.67 | 0.88 | 0.88 | 0 | -23.79 | 3.701
15.83 | -85.617 | -24.99 | 0.92 | 0.92 | 0 | -24.07 | 3.703
16.33 | -85.617 | -25.85 | 0.96 | 0.96 | 0 | -24.89 | 3.704
17 | -85.618 | -24.99 | 0.94 | 0.94 | 0 | -24.05 | 3.706
17.33 | -85.618 | -25.24 | 0.94 | 0.94 | 0 | -24.3 | 3.707
17.83 | -85.618 | -24.93 | 0.95 | 0.95 | 0 | -23.98 | 3.709
18.33 | -85.619 | -24.98 | 0.96 | 0.96 | 0 | -24.02 | 3.71
19 | -85.62 | -25.05 | 1 | 1 | 0 | -24.04 | 3.711
19.5 | -85.621 | -25.43 | 1.04 | 1.04 | 0 | -24.38 | 3.713
20 | -85.622 | -26.16 | 1.08 | 1.08 | 0 | -25.08 | 3.713
20.5 | -85.622 | -26.13 | 1.09 | 1.09 | 0 | -25.04 | 3.713
21 | -85.621 | -25.55 | 1.09 | 1.09 | 0 | -24.46 | 3.715
21.5 | -85.623 | -25.68 | 1.06 | 1.06 | 0 | -24.62 | 3.715
22 | -85.625 | -25.31 | 1.06 | 1.06 | 0 | -24.25 | 3.717
22.5 | -85.626 | -25.74 | 1.08 | 1.08 | 0 | -24.66 | 3.719
23.17 | -85.627 | -25.78 | 1.09 | 1.09 | 0 | -24.69 | 3.721
23.67 | -85.626 | -26.68 | 1.12 | 1.12 | 0 | -25.56 | 3.723
24.17 | -85.627 | -26.82 | 1.16 | 1.16 | 0 | -25.66 | 3.723
24.67 | -85.628 | -26.79 | 1.19 | 1.19 | 0 | -25.6 | 3.724
25.17 | -85.629 | -26.72 | 1.2 | 1.2 | 0 | -25.52 | 3.724
25.67 | -85.629 | -26.14 | 1.18 | 1.18 | 0 | -24.96 | 3.724
26 | -85.629 | -27.15 | 1.13 | 1.13 | 0 | -26.02 | 3.722
26.5 | -85.628 | -26.83 | 1.04 | 1.04 | 0 | -25.79 | 3.721
27.25 | -85.63 | -27.36 | 0.95 | 0.95 | 0 | -26.41 | 3.72
27.75 | -85.629 | -27.62 | 0.93 | 0.93 | 0 | -26.69 | 3.718
28.25 | -85.63 | -27.83 | 0.91 | 0.91 | 0 | -26.92 | 3.716
28.75 | -85.63 | -27.26 | 0.94 | 0.94 | 0 | -26.32 | 3.714
29.08 | -85.63 | -27.26 | 0.97 | 0.97 | 0 | -26.29 | 3.711
29.92 | -85.631 | -27.39 | 1.11 | 1.11 | 0 | -26.28 | 3.709
30.58 | -85.629 | -29.66 | 1.1 | 1.1 | 0 | -28.56 | 3.705
30.92 | -85.629 | -29.91 | 1.23 | 1.23 | 0 | -28.68 | 3.703
31.5 | -85.628 | -29.75 | 1.39 | 1.39 | 0 | -28.36 | 3.701
32.17 | -85.628 | -29.5 | 1.57 | 1.57 | 0 | -27.93 | 3.699
32.67 | -85.627 | -29.97 | 1.75 | 1.75 | 0 | -28.22 | 3.699
33.17 | -85.629 | -29.13 | 1.78 | 1.78 | 0 | -27.35 | 3.698
33.67 | -85.629 | -29.73 | 1.74 | 1.74 | 0 | -27.99 | 3.697
34.33 | -85.628 | -31.21 | 1.6 | 1.6 | 0 | -29.61 | 3.696
34.83 | -85.628 | -31.63 | 1.43 | 1.43 | 0 | -30.2 | 3.694
35.5 | -85.627 | -32.34 | 1.55 | 1.55 | 0 | -30.79 | 3.693
36 | -85.627 | -30.83 | 1.71 | 1.71 | 0 | -29.12 | 3.693
36.5 | -85.628 | -30.83 | 1.85 | 1.85 | 0 | -28.98 | 3.692
37 | -85.628 | -30.16 | 1.9 | 1.9 | 0 | -28.26 | 3.691