## Experiment Data
DEVICE NUMBER
COMMENTS
KEITHLEY VOLTAGE | -5.000000E+00 V
INITIAL PHOTOCURRENT | -89.194 (mA)
STARTING WAVELENGTH FOR LASER 3 | 1555.6 (nm)
STARTING WAVELENGTH FOR LASER 4 | 1555.021 (nm)
DELAY | 3.5 (s)
FREQUENCY SWEEP RUN TIME | 825.06 s
TOTAL RUN TIME | 946.87 s
EXCEL LOSS FILE | None
S2P LOSS FILE | C:/Users/jcchighpower/Desktop/Jeongyong/Bias_tee+cable_cal/S21_cal_bias_tee_cal.s2p
DATE | 03/27/2026
TIME | 16:45:22
F_BEAT (GHz) | I_PD (mA) | Raw RF POW (dBm) | Total RF Loss (dB) | RF Probe Loss (dB) | RF Link Loss (dB) | Cal RF POW (dBm) | VOA P Actual (dBm)
0.33 | -89.194 | -11.92 | 0.11 | 0.11 | 0.00 | -11.81 | 8.173
0.83 | -89.193 | -12.14 | 0.21 | 0.21 | 0.00 | -11.93 | 8.171
1.50 | -89.189 | -12.34 | 0.40 | 0.40 | 0.00 | -11.94 | 8.169
2.00 | -89.187 | -12.51 | 0.56 | 0.56 | 0.00 | -11.95 | 8.168
2.50 | -89.188 | -12.65 | 0.46 | 0.46 | 0.00 | -12.19 | 8.166
3.08 | -89.186 | -12.58 | 0.42 | 0.42 | 0.00 | -12.16 | 8.165
3.58 | -89.19 | -12.53 | 0.41 | 0.41 | 0.00 | -12.12 | 8.164
3.92 | -89.186 | -12.59 | 0.41 | 0.41 | 0.00 | -12.18 | 8.162
4.75 | -89.186 | -12.61 | 0.38 | 0.38 | 0.00 | -12.23 | 8.158
5.25 | -89.185 | -12.67 | 0.41 | 0.41 | 0.00 | -12.26 | 8.155
5.58 | -89.189 | -12.76 | 0.42 | 0.42 | 0.00 | -12.34 | 8.153
6.08 | -89.184 | -12.71 | 0.44 | 0.44 | 0.00 | -12.27 | 8.151
6.67 | -89.186 | -12.75 | 0.47 | 0.47 | 0.00 | -12.28 | 8.150
7.17 | -89.185 | -12.78 | 0.48 | 0.48 | 0.00 | -12.30 | 8.149
7.67 | -89.187 | -12.73 | 0.49 | 0.49 | 0.00 | -12.24 | 8.149
8.00 | -89.187 | -12.76 | 0.50 | 0.50 | 0.00 | -12.26 | 8.149
8.50 | -89.189 | -12.86 | 0.43 | 0.43 | 0.00 | -12.43 | 8.149
9.00 | -89.193 | -12.92 | 0.21 | 0.21 | 0.00 | -12.71 | 8.148
9.50 | -89.192 | -13.02 | 0.21 | 0.21 | 0.00 | -12.81 | 8.148
9.83 | -89.191 | -12.90 | 0.33 | 0.33 | 0.00 | -12.57 | 8.148
10.17 | -89.191 | -13.06 | 0.29 | 0.29 | 0.00 | -12.77 | 8.147
10.67 | -89.197 | -12.93 | 0.12 | 0.12 | 0.00 | -12.81 | 8.147
11.17 | -89.196 | -12.91 | 0.00 | 0.00 | 0.00 | -12.91 | 8.148
11.67 | -89.196 | -12.91 | 0.06 | 0.06 | 0.00 | -12.85 | 8.149
12.17 | -89.199 | -13.31 | 0.01 | 0.01 | 0.00 | -13.30 | 8.151
12.67 | -89.204 | -13.39 | 0.15 | 0.15 | 0.00 | -13.24 | 8.153
13.17 | -89.205 | -13.39 | 0.35 | 0.35 | 0.00 | -13.04 | 8.156
13.83 | -89.209 | -13.49 | 0.56 | 0.56 | 0.00 | -12.93 | 8.158
14.33 | -89.212 | -13.50 | 0.53 | 0.53 | 0.00 | -12.97 | 8.159
14.83 | -89.215 | -13.30 | 0.67 | 0.67 | 0.00 | -12.63 | 8.161
15.50 | -89.218 | -13.30 | 0.77 | 0.77 | 0.00 | -12.53 | 8.162
16.00 | -89.225 | -13.56 | 0.70 | 0.70 | 0.00 | -12.86 | 8.163
16.33 | -89.228 | -14.26 | 0.64 | 0.64 | 0.00 | -13.62 | 8.164
16.83 | -89.225 | -13.67 | 0.42 | 0.42 | 0.00 | -13.25 | 8.165
17.50 | -89.228 | -13.95 | 0.31 | 0.31 | 0.00 | -13.64 | 8.166
18.00 | -89.233 | -13.71 | 0.31 | 0.31 | 0.00 | -13.40 | 8.167
18.50 | -89.234 | -13.65 | 0.62 | 0.62 | 0.00 | -13.03 | 8.168
19.17 | -89.24 | -13.71 | 1.12 | 1.12 | 0.00 | -12.59 | 8.169
19.67 | -89.241 | -14.12 | 1.30 | 1.30 | 0.00 | -12.82 | 8.170
20.17 | -89.245 | -14.25 | 1.60 | 1.60 | 0.00 | -12.65 | 8.171
20.67 | -89.246 | -14.96 | 1.97 | 1.97 | 0.00 | -12.99 | 8.172
21.17 | -89.251 | -14.05 | 2.11 | 2.11 | 0.00 | -11.94 | 8.174
21.67 | -89.25 | -14.24 | 1.79 | 1.79 | 0.00 | -12.45 | 8.175
22.17 | -89.254 | -13.84 | 1.46 | 1.46 | 0.00 | -12.38 | 8.177
22.83 | -89.259 | -14.32 | 1.27 | 1.27 | 0.00 | -13.05 | 8.178
23.33 | -89.26 | -14.43 | 1.24 | 1.24 | 0.00 | -13.19 | 8.180
24.00 | -89.264 | -14.96 | 1.24 | 1.24 | 0.00 | -13.72 | 8.179
24.17 | -89.268 | -15.14 | 1.25 | 1.25 | 0.00 | -13.89 | 8.179
24.83 | -89.267 | -15.22 | 1.23 | 1.23 | 0.00 | -13.99 | 8.177
25.33 | -89.269 | -15.12 | 1.19 | 1.19 | 0.00 | -13.93 | 8.177
25.83 | -89.269 | -14.71 | 1.09 | 1.09 | 0.00 | -13.62 | 8.176
26.33 | -89.27 | -14.67 | 0.98 | 0.98 | 0.00 | -13.69 | 8.175
26.83 | -89.271 | -15.83 | 1.01 | 1.01 | 0.00 | -14.82 | 8.173
27.42 | -89.272 | -15.59 | 0.94 | 0.94 | 0.00 | -14.65 | 8.171
28.08 | -89.27 | -16.03 | 0.98 | 0.98 | 0.00 | -15.05 | 8.170
28.42 | -89.271 | -15.92 | 0.97 | 0.97 | 0.00 | -14.95 | 8.168
28.92 | -89.27 | -15.53 | 1.00 | 1.00 | 0.00 | -14.53 | 8.165
29.58 | -89.274 | -15.44 | 1.10 | 1.10 | 0.00 | -14.34 | 8.164
30.08 | -89.271 | -15.87 | 1.26 | 1.26 | 0.00 | -14.61 | 8.160
30.58 | -89.271 | -16.79 | 1.23 | 1.23 | 0.00 | -15.56 | 8.158