## Sheet
DEVICE NUMBER
COMMENTS
KEITHLEY VOLTAGE | -3.000000E+00 V
INITIAL PHOTOCURRENT | -54.173 (mA)
STARTING WAVELENGTH FOR LASER 3 | 1555.6 (nm)
STARTING WAVELENGTH FOR LASER 4 | 1555.022 (nm)
DELAY | 3.5 (s)
FREQUENCY SWEEP RUN TIME | 999.80 s
TOTAL RUN TIME | 1115.54 s
EXCEL LOSS FILE
S2P LOSS FILE | C:/Users/jcchighpower/Desktop/Jeongyong/Bias_tee+cable_cal/S21_cal_bias_tee_cal.s2p
DATE | 03/27/2026
TIME | 16:08:35
F_BEAT (GHz) | I_PD (mA) | Raw RF POW (dBm) | Total RF Loss (dB) | RF Probe Loss (dB) | RF Link Loss (dB) | Cal RF POW (dBm) | VOA P Actual (dBm)
0.5 | -54.173 | -21.22 | 0.12 | 0.12 | 0 | -21.1 | 3.402
1 | -54.173 | -21.49 | 0.22 | 0.22 | 0 | -21.27 | 3.401
1.67 | -54.173 | -21.76 | 0.41 | 0.41 | 0 | -21.35 | 3.398
2.17 | -54.173 | -21.79 | 0.48 | 0.48 | 0 | -21.31 | 3.397
2.67 | -54.173 | -21.76 | 0.36 | 0.36 | 0 | -21.4 | 3.396
3.08 | -54.172 | -21.8 | 0.36 | 0.36 | 0 | -21.44 | 3.394
3.58 | -54.172 | -21.78 | 0.35 | 0.35 | 0 | -21.43 | 3.392
4.08 | -54.172 | -21.84 | 0.34 | 0.34 | 0 | -21.5 | 3.391
4.75 | -54.17 | -21.89 | 0.32 | 0.32 | 0 | -21.57 | 3.388
5.08 | -54.17 | -21.97 | 0.32 | 0.32 | 0 | -21.65 | 3.387
5.75 | -54.169 | -22.07 | 0.34 | 0.34 | 0 | -21.73 | 3.385
6.08 | -54.168 | -22.01 | 0.35 | 0.35 | 0 | -21.66 | 3.383
6.67 | -54.167 | -22.05 | 0.37 | 0.37 | 0 | -21.68 | 3.379
7.17 | -54.166 | -22.13 | 0.39 | 0.39 | 0 | -21.74 | 3.378
7.67 | -54.166 | -22.07 | 0.41 | 0.41 | 0 | -21.66 | 3.376
8.17 | -54.165 | -22.16 | 0.42 | 0.42 | 0 | -21.74 | 3.376
8.67 | -54.166 | -22.28 | 0.42 | 0.42 | 0 | -21.86 | 3.377
9.17 | -54.165 | -22.5 | 0.44 | 0.44 | 0 | -22.06 | 3.377
9.5 | -54.165 | -22.35 | 0.45 | 0.45 | 0 | -21.9 | 3.377
10.17 | -54.165 | -22.58 | 0.48 | 0.48 | 0 | -22.1 | 3.377
10.67 | -54.165 | -22.41 | 0.52 | 0.52 | 0 | -21.89 | 3.377
11 | -54.164 | -22.43 | 0.54 | 0.54 | 0 | -21.89 | 3.378
11.5 | -54.164 | -22.49 | 0.57 | 0.57 | 0 | -21.92 | 3.38
12.17 | -54.164 | -23.06 | 0.61 | 0.61 | 0 | -22.45 | 3.382
12.67 | -54.165 | -23.14 | 0.64 | 0.64 | 0 | -22.5 | 3.385
13.25 | -54.165 | -23.35 | 0.7 | 0.7 | 0 | -22.65 | 3.389
13.83 | -54.165 | -23.04 | 0.75 | 0.75 | 0 | -22.29 | 3.392
14.5 | -54.165 | -23.4 | 0.81 | 0.81 | 0 | -22.59 | 3.393
14.83 | -54.165 | -23.07 | 0.85 | 0.85 | 0 | -22.22 | 3.395
15.33 | -54.164 | -23.15 | 0.88 | 0.88 | 0 | -22.27 | 3.395
16 | -54.164 | -23.38 | 0.94 | 0.94 | 0 | -22.44 | 3.397
16.33 | -54.164 | -24.61 | 0.96 | 0.96 | 0 | -23.65 | 3.398
17 | -54.164 | -23.83 | 0.94 | 0.94 | 0 | -22.89 | 3.4
17.5 | -54.164 | -24.08 | 0.95 | 0.95 | 0 | -23.13 | 3.401
18 | -54.163 | -23.75 | 0.96 | 0.96 | 0 | -22.8 | 3.402
18.5 | -54.163 | -23.87 | 0.97 | 0.97 | 0 | -22.9 | 3.404
19 | -54.163 | -23.92 | 1 | 1 | 0 | -22.92 | 3.405
19.5 | -54.163 | -24.36 | 1.04 | 1.04 | 0 | -23.32 | 3.407
20 | -54.163 | -25.23 | 1.08 | 1.08 | 0 | -24.16 | 3.409
20.5 | -54.162 | -25.26 | 1.09 | 1.09 | 0 | -24.17 | 3.41
21 | -54.161 | -24.77 | 1.09 | 1.09 | 0 | -23.68 | 3.411
21.5 | -54.162 | -24.9 | 1.06 | 1.06 | 0 | -23.84 | 3.413
22 | -54.161 | -24.62 | 1.06 | 1.06 | 0 | -23.56 | 3.414
22.5 | -54.161 | -24.98 | 1.08 | 1.08 | 0 | -23.9 | 3.416
23.17 | -54.16 | -25.09 | 1.09 | 1.09 | 0 | -24 | 3.417
23.67 | -54.16 | -26.08 | 1.12 | 1.12 | 0 | -24.96 | 3.418
24.17 | -54.159 | -26.33 | 1.16 | 1.16 | 0 | -25.17 | 3.418
24.67 | -54.158 | -26.25 | 1.19 | 1.19 | 0 | -25.06 | 3.418
25 | -54.158 | -26.36 | 1.2 | 1.2 | 0 | -25.16 | 3.417
25.67 | -54.156 | -25.8 | 1.18 | 1.18 | 0 | -24.62 | 3.417
26.17 | -54.155 | -26.79 | 1.09 | 1.09 | 0 | -25.7 | 3.416
26.67 | -54.154 | -27.03 | 1.03 | 1.03 | 0 | -26 | 3.415
27.25 | -54.153 | -27.09 | 0.95 | 0.95 | 0 | -26.14 | 3.413
27.75 | -54.152 | -27.48 | 0.93 | 0.93 | 0 | -26.55 | 3.413
28.25 | -54.151 | -27.69 | 0.91 | 0.91 | 0 | -26.78 | 3.411
28.92 | -54.149 | -27.09 | 0.96 | 0.96 | 0 | -26.13 | 3.408
29.42 | -54.148 | -27.12 | 1.02 | 1.02 | 0 | -26.1 | 3.405
29.92 | -54.147 | -27.22 | 1.11 | 1.11 | 0 | -26.11 | 3.403
30.58 | -54.145 | -29.64 | 1.1 | 1.1 | 0 | -28.54 | 3.4
31.08 | -54.144 | -29.83 | 1.29 | 1.29 | 0 | -28.54 | 3.398