## Sheet
DEVICE NUMBER
COMMENTS
KEITHLEY VOLTAGE | -5.000000E+00 V
INITIAL PHOTOCURRENT | -86.719 (mA)
STARTING WAVELENGTH FOR LASER 3 | 1555.6 (nm)
STARTING WAVELENGTH FOR LASER 4 | 1555.022 (nm)
DELAY | 3.5 (s)
FREQUENCY SWEEP RUN TIME | 938.35 s
TOTAL RUN TIME | 1059.78 s
EXCEL LOSS FILE
S2P LOSS FILE | C:/Users/jcchighpower/Desktop/Jeongyong/Bias_tee+cable_cal/S21_cal_bias_tee_cal.s2p
DATE | 03/27/2026
TIME | 16:27:36
F_BEAT (GHz) | I_PD (mA) | Raw RF POW (dBm) | Total RF Loss (dB) | RF Probe Loss (dB) | RF Link Loss (dB) | Cal RF POW (dBm) | VOA P Actual (dBm)
0.5 | -86.719 | -27.31 | 0.12 | 0.12 | 0 | -27.19 | 0.416
1 | -86.718 | -27.57 | 0.22 | 0.22 | 0 | -27.35 | 0.414
1.5 | -86.718 | -27.78 | 0.35 | 0.35 | 0 | -27.43 | 0.412
2 | -86.717 | -27.91 | 0.52 | 0.52 | 0 | -27.39 | 0.41
2.5 | -86.717 | -27.93 | 0.4 | 0.4 | 0 | -27.53 | 0.408
2.92 | -86.717 | -27.93 | 0.36 | 0.36 | 0 | -27.57 | 0.408
3.42 | -86.717 | -27.84 | 0.35 | 0.35 | 0 | -27.49 | 0.407
3.92 | -86.719 | -27.88 | 0.35 | 0.35 | 0 | -27.53 | 0.405
4.42 | -86.717 | -27.89 | 0.33 | 0.33 | 0 | -27.56 | 0.403
5.08 | -86.716 | -28.01 | 0.32 | 0.32 | 0 | -27.69 | 0.402
5.58 | -86.718 | -27.96 | 0.33 | 0.33 | 0 | -27.63 | 0.399
5.92 | -86.716 | -28.05 | 0.34 | 0.34 | 0 | -27.71 | 0.397
6.5 | -86.716 | -28.07 | 0.36 | 0.36 | 0 | -27.71 | 0.396
7.17 | -86.716 | -28.05 | 0.39 | 0.39 | 0 | -27.66 | 0.394
7.67 | -86.72 | -28.03 | 0.41 | 0.41 | 0 | -27.62 | 0.393
8.17 | -86.717 | -28.04 | 0.42 | 0.42 | 0 | -27.62 | 0.393
8.5 | -86.717 | -28.22 | 0.42 | 0.42 | 0 | -27.8 | 0.393
9 | -86.719 | -28.26 | 0.43 | 0.43 | 0 | -27.83 | 0.393
9.67 | -86.718 | -28.27 | 0.46 | 0.46 | 0 | -27.81 | 0.394
10 | -86.718 | -28.38 | 0.47 | 0.47 | 0 | -27.91 | 0.393
10.67 | -86.717 | -28.18 | 0.52 | 0.52 | 0 | -27.66 | 0.393
11 | -86.718 | -28.17 | 0.54 | 0.54 | 0 | -27.63 | 0.394
11.5 | -86.721 | -28.31 | 0.57 | 0.57 | 0 | -27.74 | 0.395
12.17 | -86.718 | -28.66 | 0.61 | 0.61 | 0 | -28.05 | 0.398
12.67 | -86.719 | -28.65 | 0.64 | 0.64 | 0 | -28.01 | 0.401
13.33 | -86.72 | -28.8 | 0.7 | 0.7 | 0 | -28.1 | 0.404
13.83 | -86.719 | -28.78 | 0.75 | 0.75 | 0 | -28.03 | 0.406
14.33 | -86.72 | -28.9 | 0.79 | 0.79 | 0 | -28.11 | 0.408
14.83 | -86.721 | -28.64 | 0.85 | 0.85 | 0 | -27.79 | 0.41
15.33 | -86.722 | -28.65 | 0.88 | 0.88 | 0 | -27.77 | 0.411
16 | -86.721 | -28.81 | 0.94 | 0.94 | 0 | -27.87 | 0.413
16.5 | -86.722 | -29.73 | 0.97 | 0.97 | 0 | -28.76 | 0.415
17 | -86.722 | -29.17 | 0.94 | 0.94 | 0 | -28.23 | 0.417
17.67 | -86.722 | -29.32 | 0.95 | 0.95 | 0 | -28.37 | 0.418
18 | -86.724 | -29.04 | 0.96 | 0.96 | 0 | -28.08 | 0.419
18.5 | -86.724 | -29.06 | 0.97 | 0.97 | 0 | -28.09 | 0.419
19 | -86.726 | -29.08 | 1 | 1 | 0 | -28.08 | 0.42
19.67 | -86.725 | -29.39 | 1.06 | 1.06 | 0 | -28.33 | 0.421
20.17 | -86.724 | -29.95 | 1.08 | 1.08 | 0 | -28.87 | 0.423
20.67 | -86.723 | -30.13 | 1.1 | 1.1 | 0 | -29.03 | 0.424
21.17 | -86.723 | -29.54 | 1.07 | 1.07 | 0 | -28.47 | 0.426
21.67 | -86.725 | -29.68 | 1.06 | 1.06 | 0 | -28.62 | 0.428
22 | -86.726 | -29.49 | 1.06 | 1.06 | 0 | -28.43 | 0.43
22.67 | -86.725 | -29.61 | 1.08 | 1.08 | 0 | -28.53 | 0.431
23.17 | -86.725 | -29.62 | 1.09 | 1.09 | 0 | -28.53 | 0.432
23.67 | -86.725 | -30.39 | 1.12 | 1.12 | 0 | -29.27 | 0.432
24.17 | -86.726 | -30.59 | 1.16 | 1.16 | 0 | -29.43 | 0.432
24.67 | -86.725 | -30.65 | 1.19 | 1.19 | 0 | -29.46 | 0.428
25.17 | -86.725 | -30.67 | 1.2 | 1.2 | 0 | -29.47 | 0.428
25.67 | -86.724 | -30.09 | 1.18 | 1.18 | 0 | -28.91 | 0.427
26.17 | -86.724 | -30.87 | 1.09 | 1.09 | 0 | -29.78 | 0.427
26.67 | -86.724 | -31.19 | 1.03 | 1.03 | 0 | -30.16 | 0.427
27.42 | -86.724 | -30.98 | 0.94 | 0.94 | 0 | -30.04 | 0.426
27.92 | -86.724 | -31.46 | 0.92 | 0.92 | 0 | -30.54 | 0.425
28.42 | -86.724 | -31.48 | 0.92 | 0.92 | 0 | -30.56 | 0.423
28.92 | -86.724 | -31.11 | 0.96 | 0.96 | 0 | -30.15 | 0.42
29.42 | -86.723 | -30.91 | 1.02 | 1.02 | 0 | -29.89 | 0.417
29.92 | -86.723 | -30.99 | 1.11 | 1.11 | 0 | -29.88 | 0.414
30.58 | -86.722 | -33.16 | 1.1 | 1.1 | 0 | -32.06 | 0.411
31.08 | -86.721 | -33.56 | 1.29 | 1.29 | 0 | -32.27 | 0.41