## Experiment Data
DEVICE NUMBER
COMMENTS
KEITHLEY VOLTAGE | -5.000000E+00 V
INITIAL PHOTOCURRENT | -3.048 (mA)
STARTING WAVELENGTH FOR LASER 3 | 1555.6 (nm)
STARTING WAVELENGTH FOR LASER 4 | 1555.022 (nm)
DELAY | 3.5 (s)
FREQUENCY SWEEP RUN TIME | 740.97 s
TOTAL RUN TIME | 862.35 s
EXCEL LOSS FILE | None
S2P LOSS FILE | C:/Users/jcchighpower/Desktop/Jeongyong/Bias_tee+cable_cal/S21_cal_bias_tee_cal.s2p
DATE | 03/27/2026
TIME | 13:59:43
F_BEAT (GHz) | I_PD (mA) | Raw RF POW (dBm) | Total RF Loss (dB) | RF Probe Loss (dB) | RF Link Loss (dB) | Cal RF POW (dBm) | VOA P Actual (dBm)
0.50 | -3.048 | -6.81 | 0.14 | 0.14 | 0.00 | -6.67 | 8.245
1.00 | -3.048 | -7.05 | 0.23 | 0.23 | 0.00 | -6.82 | 8.244
1.67 | -3.048 | -7.55 | 0.46 | 0.46 | 0.00 | -7.09 | 8.243
2.17 | -3.049 | -7.27 | 0.54 | 0.54 | 0.00 | -6.73 | 8.241
2.67 | -3.048 | -7.78 | 0.41 | 0.41 | 0.00 | -7.37 | 8.239
3.08 | -3.048 | -7.75 | 0.42 | 0.42 | 0.00 | -7.33 | 8.237
3.58 | -3.049 | -7.32 | 0.41 | 0.41 | 0.00 | -6.91 | 8.235
4.08 | -3.047 | -7.58 | 0.41 | 0.41 | 0.00 | -7.17 | 8.232
4.58 | -3.046 | -7.31 | 0.38 | 0.38 | 0.00 | -6.93 | 8.228
5.25 | -3.048 | -8.14 | 0.41 | 0.41 | 0.00 | -7.73 | 8.226
5.58 | -3.047 | -7.95 | 0.42 | 0.42 | 0.00 | -7.53 | 8.224
6.08 | -3.047 | -8.03 | 0.44 | 0.44 | 0.00 | -7.59 | 8.223
6.83 | -3.047 | -8.16 | 0.47 | 0.47 | 0.00 | -7.69 | 8.221
7.17 | -3.048 | -8.32 | 0.48 | 0.48 | 0.00 | -7.84 | 8.219
7.67 | -3.05 | -7.94 | 0.49 | 0.49 | 0.00 | -7.45 | 8.218
8.17 | -3.05 | -7.89 | 0.48 | 0.48 | 0.00 | -7.41 | 8.217
8.83 | -3.052 | -8.28 | 0.31 | 0.31 | 0.00 | -7.97 | 8.216
9.33 | -3.052 | -8.75 | 0.10 | 0.10 | 0.00 | -8.65 | 8.216
9.67 | -3.054 | -8.59 | 0.28 | 0.28 | 0.00 | -8.31 | 8.215
10.17 | -3.056 | -9.31 | 0.29 | 0.29 | 0.00 | -9.02 | 8.215
10.67 | -3.057 | -8.59 | 0.12 | 0.12 | 0.00 | -8.47 | 8.215
11.17 | -3.059 | -8.36 | 0.00 | 0.00 | 0.00 | -8.36 | 8.215
11.67 | -3.058 | -8.45 | 0.06 | 0.06 | 0.00 | -8.39 | 8.215
12.17 | -3.063 | -9.40 | 0.01 | 0.01 | 0.00 | -9.39 | 8.216
12.67 | -3.066 | -9.45 | 0.15 | 0.15 | 0.00 | -9.30 | 8.218
13.17 | -3.069 | -9.51 | 0.35 | 0.35 | 0.00 | -9.16 | 8.221
13.83 | -3.074 | -10.27 | 0.56 | 0.56 | 0.00 | -9.71 | 8.224
14.33 | -3.078 | -10.00 | 0.53 | 0.53 | 0.00 | -9.47 | 8.227
15.00 | -3.082 | -9.49 | 0.69 | 0.69 | 0.00 | -8.80 | 8.230
15.50 | -3.084 | -9.32 | 0.77 | 0.77 | 0.00 | -8.55 | 8.231
16.17 | -3.088 | -9.55 | 0.67 | 0.67 | 0.00 | -8.88 | 8.232
16.50 | -3.089 | -11.64 | 0.59 | 0.59 | 0.00 | -11.05 | 8.232
17.00 | -3.09 | -10.64 | 0.29 | 0.29 | 0.00 | -10.35 | 8.232
17.50 | -3.093 | -11.13 | 0.31 | 0.31 | 0.00 | -10.82 | 8.233
18.00 | -3.097 | -10.72 | 0.31 | 0.31 | 0.00 | -10.41 | 8.234
18.50 | -3.099 | -10.67 | 0.62 | 0.62 | 0.00 | -10.05 | 8.235
19.00 | -3.103 | -10.53 | 0.97 | 0.97 | 0.00 | -9.56 | 8.237
19.67 | -3.105 | -10.85 | 1.30 | 1.30 | 0.00 | -9.55 | 8.239
20.17 | -3.109 | -12.22 | 1.60 | 1.60 | 0.00 | -10.62 | 8.240
20.67 | -3.11 | -12.42 | 1.97 | 1.97 | 0.00 | -10.45 | 8.240
21.17 | -3.114 | -12.04 | 2.11 | 2.11 | 0.00 | -9.93 | 8.241
21.67 | -3.114 | -12.09 | 1.79 | 1.79 | 0.00 | -10.30 | 8.242
22.17 | -3.116 | -11.86 | 1.46 | 1.46 | 0.00 | -10.40 | 8.242
22.50 | -3.119 | -11.87 | 1.36 | 1.36 | 0.00 | -10.51 | 8.243
23.17 | -3.121 | -11.87 | 1.24 | 1.24 | 0.00 | -10.63 | 8.244
23.67 | -3.125 | -13.04 | 1.22 | 1.22 | 0.00 | -11.82 | 8.245
24.33 | -3.127 | -13.49 | 1.25 | 1.25 | 0.00 | -12.24 | 8.246
24.67 | -3.129 | -13.57 | 1.24 | 1.24 | 0.00 | -12.33 | 8.245
25.17 | -3.13 | -13.71 | 1.22 | 1.22 | 0.00 | -12.49 | 8.246
25.67 | -3.133 | -13.00 | 1.12 | 1.12 | 0.00 | -11.88 | 8.246
26.17 | -3.134 | -13.99 | 0.98 | 0.98 | 0.00 | -13.01 | 8.244
26.83 | -3.135 | -14.06 | 1.01 | 1.01 | 0.00 | -13.05 | 8.243
27.25 | -3.136 | -14.24 | 0.94 | 0.94 | 0.00 | -13.30 | 8.242
27.75 | -3.135 | -14.76 | 0.97 | 0.97 | 0.00 | -13.79 | 8.240
28.25 | -3.138 | -15.13 | 0.98 | 0.98 | 0.00 | -14.15 | 8.240
28.75 | -3.137 | -14.55 | 0.99 | 0.99 | 0.00 | -13.56 | 8.238
29.25 | -3.138 | -14.50 | 1.00 | 1.00 | 0.00 | -13.50 | 8.236
29.92 | -3.139 | -14.36 | 1.24 | 1.24 | 0.00 | -13.12 | 8.233
30.58 | -3.139 | -16.66 | 1.23 | 1.23 | 0.00 | -15.43 | 8.230
31.08 | -3.138 | -17.34 | 1.44 | 1.44 | 0.00 | -15.90 | 8.229