## Experiment Data
DEVICE NUMBER
COMMENTS
KEITHLEY VOLTAGE | -5.000000E+00 V
INITIAL PHOTOCURRENT | -5.066 (mA)
STARTING WAVELENGTH FOR LASER 3 | 1555.6 (nm)
STARTING WAVELENGTH FOR LASER 4 | 1555.022 (nm)
DELAY | 3.5 (s)
FREQUENCY SWEEP RUN TIME | 610.55 s
TOTAL RUN TIME | 726.35 s
EXCEL LOSS FILE | None
S2P LOSS FILE | C:/Users/jcchighpower/Desktop/Jeongyong/Bias_tee+cable_cal/S21_cal_bias_tee_cal.s2p
DATE | 03/27/2026
TIME | 14:18:32
F_BEAT (GHz) | I_PD (mA) | Raw RF POW (dBm) | Total RF Loss (dB) | RF Probe Loss (dB) | RF Link Loss (dB) | Cal RF POW (dBm) | VOA P Actual (dBm)
0.50 | -5.066 | -2.40 | 0.14 | 0.14 | 0.00 | -2.26 | 10.488
1.00 | -5.067 | -2.66 | 0.23 | 0.23 | 0.00 | -2.43 | 10.487
1.50 | -5.064 | -2.70 | 0.40 | 0.40 | 0.00 | -2.30 | 10.486
2.00 | -5.063 | -2.98 | 0.56 | 0.56 | 0.00 | -2.42 | 10.484
2.50 | -5.06 | -3.48 | 0.46 | 0.46 | 0.00 | -3.02 | 10.481
3.08 | -5.058 | -3.32 | 0.42 | 0.42 | 0.00 | -2.90 | 10.479
3.58 | -5.058 | -2.91 | 0.41 | 0.41 | 0.00 | -2.50 | 10.477
4.08 | -5.058 | -3.17 | 0.41 | 0.41 | 0.00 | -2.76 | 10.475
4.75 | -5.056 | -2.95 | 0.38 | 0.38 | 0.00 | -2.57 | 10.472
5.25 | -5.055 | -3.66 | 0.41 | 0.41 | 0.00 | -3.25 | 10.471
5.75 | -5.051 | -3.74 | 0.42 | 0.42 | 0.00 | -3.32 | 10.469
6.25 | -5.051 | -3.57 | 0.45 | 0.45 | 0.00 | -3.12 | 10.467
6.83 | -5.052 | -3.66 | 0.47 | 0.47 | 0.00 | -3.19 | 10.465
7.33 | -5.048 | -3.92 | 0.48 | 0.48 | 0.00 | -3.44 | 10.463
7.83 | -5.048 | -3.52 | 0.49 | 0.49 | 0.00 | -3.03 | 10.461
8.33 | -5.047 | -3.58 | 0.46 | 0.46 | 0.00 | -3.12 | 10.460
8.83 | -5.046 | -3.85 | 0.31 | 0.31 | 0.00 | -3.54 | 10.459
9.33 | -5.047 | -4.55 | 0.10 | 0.10 | 0.00 | -4.45 | 10.458
9.83 | -5.049 | -4.12 | 0.33 | 0.33 | 0.00 | -3.79 | 10.457
10.33 | -5.051 | -4.76 | 0.20 | 0.20 | 0.00 | -4.56 | 10.457
10.83 | -5.054 | -4.35 | 0.09 | 0.09 | 0.00 | -4.26 | 10.458
11.17 | -5.056 | -4.10 | 0.00 | 0.00 | 0.00 | -4.10 | 10.459
11.83 | -5.06 | -3.72 | 0.07 | 0.07 | 0.00 | -3.65 | 10.460
12.33 | -5.064 | -4.88 | 0.04 | 0.04 | 0.00 | -4.84 | 10.462
12.83 | -5.066 | -5.23 | 0.23 | 0.23 | 0.00 | -5.00 | 10.464
13.25 | -5.073 | -5.31 | 0.34 | 0.34 | 0.00 | -4.97 | 10.467
13.83 | -5.077 | -5.63 | 0.56 | 0.56 | 0.00 | -5.07 | 10.469
14.33 | -5.079 | -5.77 | 0.53 | 0.53 | 0.00 | -5.24 | 10.471
14.83 | -5.088 | -5.07 | 0.67 | 0.67 | 0.00 | -4.40 | 10.473
15.50 | -5.09 | -4.94 | 0.77 | 0.77 | 0.00 | -4.17 | 10.474
16.00 | -5.093 | -5.03 | 0.70 | 0.70 | 0.00 | -4.33 | 10.475
16.50 | -5.097 | -7.20 | 0.59 | 0.59 | 0.00 | -6.61 | 10.476
17.17 | -5.1 | -6.34 | 0.24 | 0.24 | 0.00 | -6.10 | 10.477
17.50 | -5.103 | -6.71 | 0.31 | 0.31 | 0.00 | -6.40 | 10.478
18.00 | -5.107 | -6.27 | 0.31 | 0.31 | 0.00 | -5.96 | 10.479
18.50 | -5.114 | -6.24 | 0.62 | 0.62 | 0.00 | -5.62 | 10.481
19.00 | -5.117 | -6.10 | 0.97 | 0.97 | 0.00 | -5.13 | 10.483
19.67 | -5.122 | -6.40 | 1.30 | 1.30 | 0.00 | -5.10 | 10.484
20.17 | -5.127 | -7.83 | 1.60 | 1.60 | 0.00 | -6.23 | 10.485
20.67 | -5.127 | -7.91 | 1.97 | 1.97 | 0.00 | -5.94 | 10.485
21.17 | -5.131 | -7.67 | 2.11 | 2.11 | 0.00 | -5.56 | 10.485
21.67 | -5.133 | -7.65 | 1.79 | 1.79 | 0.00 | -5.86 | 10.485
22.17 | -5.136 | -7.44 | 1.46 | 1.46 | 0.00 | -5.98 | 10.485
22.67 | -5.141 | -7.36 | 1.31 | 1.31 | 0.00 | -6.05 | 10.486
23.17 | -5.143 | -7.39 | 1.24 | 1.24 | 0.00 | -6.15 | 10.489
23.67 | -5.151 | -8.59 | 1.22 | 1.22 | 0.00 | -7.37 | 10.491
24.17 | -5.155 | -9.04 | 1.25 | 1.25 | 0.00 | -7.79 | 10.492
24.67 | -5.158 | -9.12 | 1.24 | 1.24 | 0.00 | -7.88 | 10.492
25.17 | -5.163 | -9.26 | 1.22 | 1.22 | 0.00 | -8.04 | 10.492
25.67 | -5.164 | -8.56 | 1.12 | 1.12 | 0.00 | -7.44 | 10.491
26.00 | -5.165 | -9.54 | 1.03 | 1.03 | 0.00 | -8.51 | 10.490
26.67 | -5.169 | -9.66 | 1.00 | 1.00 | 0.00 | -8.66 | 10.488
27.25 | -5.166 | -9.79 | 0.94 | 0.94 | 0.00 | -8.85 | 10.486
27.75 | -5.168 | -10.32 | 0.97 | 0.97 | 0.00 | -9.35 | 10.484
28.25 | -5.169 | -10.68 | 0.98 | 0.98 | 0.00 | -9.70 | 10.482
28.92 | -5.171 | -10.11 | 1.00 | 1.00 | 0.00 | -9.11 | 10.480
29.25 | -5.17 | -10.06 | 1.00 | 1.00 | 0.00 | -9.06 | 10.478
29.75 | -5.173 | -10.22 | 1.18 | 1.18 | 0.00 | -9.04 | 10.476
30.42 | -5.173 | -12.31 | 1.22 | 1.22 | 0.00 | -11.09 | 10.474
30.92 | -5.174 | -12.41 | 1.35 | 1.35 | 0.00 | -11.06 | 10.472