## Sheet
DEVICE NUMBER
COMMENTS
KEITHLEY VOLTAGE | -5.000000E+00 V
INITIAL PHOTOCURRENT | -5.066 (mA)
STARTING WAVELENGTH FOR LASER 3 | 1555.6 (nm)
STARTING WAVELENGTH FOR LASER 4 | 1555.022 (nm)
DELAY | 3.5 (s)
FREQUENCY SWEEP RUN TIME | 610.55 s
TOTAL RUN TIME | 726.35 s
EXCEL LOSS FILE
S2P LOSS FILE | C:/Users/jcchighpower/Desktop/Jeongyong/Bias_tee+cable_cal/S21_cal_bias_tee_cal.s2p
DATE | 03/27/2026
TIME | 14:18:32
F_BEAT (GHz) | I_PD (mA) | Raw RF POW (dBm) | Total RF Loss (dB) | RF Probe Loss (dB) | RF Link Loss (dB) | Cal RF POW (dBm) | VOA P Actual (dBm)
0.5 | -5.066 | -2.4 | 0.12 | 0.12 | 0 | -2.28 | 10.488
1 | -5.067 | -2.66 | 0.22 | 0.22 | 0 | -2.44 | 10.487
1.5 | -5.064 | -2.7 | 0.35 | 0.35 | 0 | -2.35 | 10.486
2 | -5.063 | -2.98 | 0.52 | 0.52 | 0 | -2.46 | 10.484
2.5 | -5.06 | -3.48 | 0.4 | 0.4 | 0 | -3.08 | 10.481
3.08 | -5.058 | -3.32 | 0.36 | 0.36 | 0 | -2.96 | 10.479
3.58 | -5.058 | -2.91 | 0.35 | 0.35 | 0 | -2.56 | 10.477
4.08 | -5.058 | -3.17 | 0.34 | 0.34 | 0 | -2.83 | 10.475
4.75 | -5.056 | -2.95 | 0.32 | 0.32 | 0 | -2.63 | 10.472
5.25 | -5.055 | -3.66 | 0.33 | 0.33 | 0 | -3.33 | 10.471
5.75 | -5.051 | -3.74 | 0.34 | 0.34 | 0 | -3.4 | 10.469
6.25 | -5.051 | -3.57 | 0.35 | 0.35 | 0 | -3.22 | 10.467
6.83 | -5.052 | -3.66 | 0.37 | 0.37 | 0 | -3.29 | 10.465
7.33 | -5.048 | -3.92 | 0.39 | 0.39 | 0 | -3.53 | 10.463
7.83 | -5.048 | -3.52 | 0.41 | 0.41 | 0 | -3.11 | 10.461
8.33 | -5.047 | -3.58 | 0.42 | 0.42 | 0 | -3.16 | 10.46
8.83 | -5.046 | -3.85 | 0.43 | 0.43 | 0 | -3.42 | 10.459
9.33 | -5.047 | -4.55 | 0.44 | 0.44 | 0 | -4.11 | 10.458
9.83 | -5.049 | -4.12 | 0.46 | 0.46 | 0 | -3.66 | 10.457
10.33 | -5.051 | -4.76 | 0.49 | 0.49 | 0 | -4.27 | 10.457
10.83 | -5.054 | -4.35 | 0.53 | 0.53 | 0 | -3.82 | 10.458
11.17 | -5.056 | -4.1 | 0.55 | 0.55 | 0 | -3.55 | 10.459
11.83 | -5.06 | -3.72 | 0.59 | 0.59 | 0 | -3.13 | 10.46
12.33 | -5.064 | -4.88 | 0.62 | 0.62 | 0 | -4.26 | 10.462
12.83 | -5.066 | -5.23 | 0.66 | 0.66 | 0 | -4.57 | 10.464
13.25 | -5.073 | -5.31 | 0.7 | 0.7 | 0 | -4.61 | 10.467
13.83 | -5.077 | -5.63 | 0.75 | 0.75 | 0 | -4.88 | 10.469
14.33 | -5.079 | -5.77 | 0.79 | 0.79 | 0 | -4.98 | 10.471
14.83 | -5.088 | -5.07 | 0.85 | 0.85 | 0 | -4.22 | 10.473
15.5 | -5.09 | -4.94 | 0.89 | 0.89 | 0 | -4.05 | 10.474
16 | -5.093 | -5.03 | 0.94 | 0.94 | 0 | -4.09 | 10.475
16.5 | -5.097 | -7.2 | 0.97 | 0.97 | 0 | -6.23 | 10.476
17.17 | -5.1 | -6.34 | 0.94 | 0.94 | 0 | -5.4 | 10.477
17.5 | -5.103 | -6.71 | 0.95 | 0.95 | 0 | -5.76 | 10.478
18 | -5.107 | -6.27 | 0.96 | 0.96 | 0 | -5.31 | 10.479
18.5 | -5.114 | -6.24 | 0.97 | 0.97 | 0 | -5.27 | 10.481
19 | -5.117 | -6.1 | 1 | 1 | 0 | -5.1 | 10.483
19.67 | -5.122 | -6.4 | 1.06 | 1.06 | 0 | -5.34 | 10.484
20.17 | -5.127 | -7.83 | 1.08 | 1.08 | 0 | -6.75 | 10.485
20.67 | -5.127 | -7.91 | 1.1 | 1.1 | 0 | -6.81 | 10.485
21.17 | -5.131 | -7.67 | 1.07 | 1.07 | 0 | -6.6 | 10.485
21.67 | -5.133 | -7.65 | 1.06 | 1.06 | 0 | -6.59 | 10.485
22.17 | -5.136 | -7.44 | 1.07 | 1.07 | 0 | -6.37 | 10.485
22.67 | -5.141 | -7.36 | 1.08 | 1.08 | 0 | -6.28 | 10.486
23.17 | -5.143 | -7.39 | 1.09 | 1.09 | 0 | -6.3 | 10.489
23.67 | -5.151 | -8.59 | 1.12 | 1.12 | 0 | -7.47 | 10.491
24.17 | -5.155 | -9.04 | 1.16 | 1.16 | 0 | -7.88 | 10.492
24.67 | -5.158 | -9.12 | 1.19 | 1.19 | 0 | -7.93 | 10.492
25.17 | -5.163 | -9.26 | 1.2 | 1.2 | 0 | -8.06 | 10.492
25.67 | -5.164 | -8.56 | 1.18 | 1.18 | 0 | -7.38 | 10.491
26 | -5.165 | -9.54 | 1.13 | 1.13 | 0 | -8.41 | 10.49
26.67 | -5.169 | -9.66 | 1.03 | 1.03 | 0 | -8.63 | 10.488
27.25 | -5.166 | -9.79 | 0.95 | 0.95 | 0 | -8.84 | 10.486
27.75 | -5.168 | -10.32 | 0.93 | 0.93 | 0 | -9.39 | 10.484
28.25 | -5.169 | -10.68 | 0.91 | 0.91 | 0 | -9.77 | 10.482
28.92 | -5.171 | -10.11 | 0.96 | 0.96 | 0 | -9.15 | 10.48
29.25 | -5.17 | -10.06 | 0.99 | 0.99 | 0 | -9.07 | 10.478
29.75 | -5.173 | -10.22 | 1.07 | 1.07 | 0 | -9.15 | 10.476
30.42 | -5.173 | -12.31 | 1.11 | 1.11 | 0 | -11.2 | 10.474
30.92 | -5.174 | -12.41 | 1.23 | 1.23 | 0 | -11.18 | 10.472