## Experiment Data
DEVICE NUMBER
COMMENTS
KEITHLEY VOLTAGE | -7.000000E+00 V
INITIAL PHOTOCURRENT | -1.001 (mA)
STARTING WAVELENGTH FOR LASER 3 | 1555.7 (nm)
STARTING WAVELENGTH FOR LASER 4 | 1555.058 (nm)
DELAY | 3.5 (s)
FREQUENCY SWEEP RUN TIME | 625.13 s
TOTAL RUN TIME | 714.35 s
EXCEL LOSS FILE | None
S2P LOSS FILE | C:/Users/jcchighpower/Desktop/Jeongyong/Bias_tee+cable_cal/Cal.s2p
DATE | 02/04/2026
TIME | 22:08:46
F_BEAT (GHz) | I_PD (mA) | Raw RF POW (dBm) | Total RF Loss (dB) | RF Probe Loss (dB) | RF Link Loss (dB) | Cal RF POW (dBm) | VOA P Actual (dBm)
0.50 | -1.001 | -16.50 | 0.12 | 0.12 | 0.00 | -16.38 | 5.943
1.00 | -1.0 | -16.72 | 0.20 | 0.20 | 0.00 | -16.52 | 5.942
1.50 | -1.0 | -16.70 | 0.35 | 0.35 | 0.00 | -16.35 | 5.941
2.00 | -1.001 | -17.13 | 0.52 | 0.52 | 0.00 | -16.61 | 5.942
2.50 | -1.0 | -17.70 | 0.42 | 0.42 | 0.00 | -17.28 | 5.940
2.92 | -1.001 | -17.30 | 0.36 | 0.36 | 0.00 | -16.94 | 5.942
3.42 | -1.001 | -17.24 | 0.35 | 0.35 | 0.00 | -16.89 | 5.941
4.08 | -1.001 | -17.32 | 0.36 | 0.36 | 0.00 | -16.96 | 5.942
4.58 | -1.001 | -16.87 | 0.32 | 0.32 | 0.00 | -16.55 | 5.942
5.08 | -1.001 | -17.58 | 0.32 | 0.32 | 0.00 | -17.26 | 5.942
5.58 | -1.002 | -17.14 | 0.33 | 0.33 | 0.00 | -16.81 | 5.945
6.08 | -1.003 | -17.61 | 0.35 | 0.35 | 0.00 | -17.26 | 5.949
6.67 | -1.004 | -17.55 | 0.37 | 0.37 | 0.00 | -17.18 | 5.952
7.17 | -1.005 | -17.43 | 0.39 | 0.39 | 0.00 | -17.04 | 5.956
7.83 | -1.006 | -17.12 | 0.41 | 0.41 | 0.00 | -16.71 | 5.960
8.17 | -1.007 | -17.18 | 0.42 | 0.42 | 0.00 | -16.76 | 5.965
8.83 | -1.009 | -17.40 | 0.43 | 0.43 | 0.00 | -16.97 | 5.971
9.17 | -1.01 | -17.80 | 0.44 | 0.44 | 0.00 | -17.36 | 5.977
9.67 | -1.012 | -17.54 | 0.46 | 0.46 | 0.00 | -17.08 | 5.983
10.17 | -1.013 | -18.12 | 0.48 | 0.48 | 0.00 | -17.64 | 5.988
10.67 | -1.015 | -17.48 | 0.52 | 0.52 | 0.00 | -16.96 | 5.993
11.33 | -1.015 | -17.51 | 0.56 | 0.56 | 0.00 | -16.95 | 5.997
11.67 | -1.016 | -17.24 | 0.58 | 0.58 | 0.00 | -16.66 | 6.002
12.17 | -1.018 | -18.30 | 0.61 | 0.61 | 0.00 | -17.69 | 6.006
12.67 | -1.019 | -18.39 | 0.64 | 0.64 | 0.00 | -17.75 | 6.011
13.17 | -1.02 | -18.61 | 0.68 | 0.68 | 0.00 | -17.93 | 6.016
13.67 | -1.021 | -19.29 | 0.74 | 0.74 | 0.00 | -18.55 | 6.020
14.17 | -1.022 | -18.82 | 0.78 | 0.78 | 0.00 | -18.04 | 6.024
14.83 | -1.023 | -18.76 | 0.85 | 0.85 | 0.00 | -17.91 | 6.028
15.33 | -1.023 | -19.16 | 0.89 | 0.89 | 0.00 | -18.27 | 6.031
15.83 | -1.024 | -20.14 | 0.92 | 0.92 | 0.00 | -19.22 | 6.035
16.33 | -1.025 | -20.95 | 0.97 | 0.97 | 0.00 | -19.98 | 6.039
16.83 | -1.026 | -20.75 | 0.94 | 0.94 | 0.00 | -19.81 | 6.040
17.33 | -1.026 | -21.61 | 0.96 | 0.96 | 0.00 | -20.65 | 6.040
17.67 | -1.026 | -21.40 | 0.95 | 0.95 | 0.00 | -20.45 | 6.042
18.33 | -1.026 | -21.55 | 0.96 | 0.96 | 0.00 | -20.59 | 6.042
18.83 | -1.026 | -21.86 | 0.99 | 0.99 | 0.00 | -20.87 | 6.042
19.33 | -1.026 | -22.45 | 1.03 | 1.03 | 0.00 | -21.42 | 6.042
20.00 | -1.026 | -23.58 | 1.07 | 1.07 | 0.00 | -22.51 | 6.040
20.67 | -1.025 | -24.33 | 1.10 | 1.10 | 0.00 | -23.23 | 6.039