## Sheet1
Diameter | 25um | WO resistor | 50 % lift up
With resistor
| Frequency (GHz) | 20
| Bias | -3
| Photocurrent (mA) | Output power | Loss | Cal RF | Ideal fitting curve
| 0.36 | -31.8 | 1.68 | -30.12
| 0.78 | -24.93 | 1.68 | -23.25
| 1.12 | -21.81 | 1.68 | -20.13
| 4.08 | -10.41 | 1.68 | -8.73
| 7.15 | -5.42 | 1.68 | -3.74
| 12.1 | -0.67 | 1.68 | 1.01
| 16.7 | 2.25 | 1.68 | 3.93
| 20.2 | 4.05 | 1.68 | 5.73
| 24 | 5.56 | 1.68 | 7.24
| 28.4 | 7.05 | 1.68 | 8.73
| 32 | 8.04 | 1.68 | 9.72
| 36.8 | 9.1 | 1.68 | 10.78
| 41.5 | 9.88 | 1.68 | 11.56
| 45.9 | 10.48 | 1.68 | 12.16
| 48.4 | 10.73 | 1.68 | 12.41
| 55.4 | 11.2 | 1.68 | 12.88
| 58.4 | 11.4 | 1.68 | 13.08
| 66.2 | 11.75 | 1.68 | 13.43
| 68.6 |  | 1.68 | 1.68
| 73 |  | 1.68 | 1.68
| 76 |  | 1.68 | 1.68
| 80.24 |  | 1.68 | 1.68
| 84 |  | 1.68 | 1.68
| 87.6 |  | 1.68 | 1.68
| 93.7 |  | 1.68 | 1.68
| 97.3 |  | 1.68 | 1.68
| 101.6 |  | 1.68 | 1.68
| 106 |  | 1.68 | 1.68
| 109 |  | 1.68 | 1.68
| 116 |  | 1.68 | 1.68
| 119 |  | 1.68 | 1.68
| 124 |  | 1.68 | 1.68
| 129 |  | 1.68 | 1.68
| 134 |  | 1.68 | 1.68
Diameter | 25 um | WO resistor | 50 % lift up
With resistor
| Frequency (GHz) | 20
| Bias | -5
short current | Photocurrent (mA) | Output power | Loss | Cal RF | total current
2.38 | 0.38 | -31.57 | 1.68 | -29.89 | 2.76
2.38 | 0.82 | -24.85 | 1.68 | -23.17 | 3.2
2.38 | 1.12 | -22 | 1.68 | -20.32 | 3.5
2.38 | 4.06 | -10.12 | 1.68 | -8.44 | 6.44
2.38 | 7.2 | -4.78 | 1.68 | -3.1 | 9.58
2.38 | 12.2 | 0.11 | 1.68 | 1.79 | 14.58
2.38 | 16.4 | 2.72 | 1.68 | 4.4 | 18.78
2.38 | 20.3 | 5.1 | 1.68 | 6.78 | 22.68
2.38 | 24.5 | 6.86 | 1.68 | 8.54 | 26.88
2.38 | 28.6 | 7.89 | 1.68 | 9.57 | 30.98
2.38 | 32.3 |  | 1.68 | 1.68 | 34.68
2.38 | 36.1 |  | 1.68 | 1.68 | 38.48
2.38 | 40.1 |  | 1.68 | 1.68 | 42.48
2.38 | 46.1 |  | 1.68 | 1.68 | 48.48
2.38 | 48.5 |  | 1.68 | 1.68 | 50.88
2.38 | 53 |  | 1.68 | 1.68 | 55.38
2.38 | 57.2 |  | 1.68 | 1.68 | 59.58
2.38 | 65.5 |  | 1.68 | 1.68 | 67.88
2.38 | 68.4 |  | 1.68 | 1.68 | 70.78
2.38 | 73.1 |  | 1.68 | 1.68 | 75.48
2.38 | 76.4 |  | 1.68 | 1.68 | 78.78
2.38 | 80.24 |  | 1.68 | 1.68 | 82.62
2.38 | 84 |  | 1.68 | 1.68 | 86.38
2.38 | 88.3 |  | 1.68 | 1.68 | 90.68
2.38 | 93.7 |  | 1.68 | 1.68 | 96.08
2.38 | 97.3 |  | 1.68 | 1.68 | 99.68
2.38 | 101.6 |  | 1.68 | 1.68 | 103.98
2.38 | 106 |  | 1.68 | 1.68 | 108.38
2.38 | 109 |  | 1.68 | 1.68 | 111.38
2.38 | 116 |  | 1.68 | 1.68 | 118.38
2.38 | 119 |  | 1.68 | 1.68 | 121.38
2.38 | 124 |  | 1.68 | 1.68 | 126.38
2.38 | 129 |  | 1.68 | 1.68 | 131.38
2.38 | 134 |  | 1.68 | 1.68 | 136.38
Diameter | 25 um | WO resistor
With resistor
| Frequency (GHz) | 20
| Bias | -7
| Photocurrent (mA) | Output power | Loss | Cal RF | Ideal fitting curve
| 0.34 |  | 1.68 | 1.68
| 0.95 |  | 1.68 | 1.68
| 1.17 |  | 1.68 | 1.68
| 4.01 |  | 1.68 | 1.68
| 7.11 |  | 1.68 | 1.68
| 12.4 |  | 1.68 | 1.68
| 16.4 |  | 1.68 | 1.68
| 20.5 |  | 1.68 | 1.68
| 24.1 |  | 1.68 | 1.68
| 28.3 |  | 1.68 | 1.68
| 32.1 |  | 1.68 | 1.68
| 36.6 |  | 1.68 | 1.68
| 40.2 |  | 1.68 | 1.68
| 45.4 |  | 1.68 | 1.68
| 49 |  | 1.68 | 1.68
| 52 |  | 1.68 | 1.68
| 57.2 |  | 1.68 | 1.68
| 65.5 |  | 1.68 | 1.68
| 68.4 |  | 1.68 | 1.68
| 73.1 |  | 1.68 | 1.68
| 76.4 |  | 1.68 | 1.68
| 80.24 |  | 1.68 | 1.68
| 84 |  | 1.68 | 1.68
| 88.3 |  | 1.68 | 1.68
| 93.7 |  | 1.68 | 1.68
| 97.3 |  | 1.68 | 1.68
| 101.6 |  | 1.68 | 1.68
| 106 |  | 1.68 | 1.68
| 109 |  | 1.68 | 1.68
| 116 |  | 1.68 | 1.68
| 119 |  | 1.68 | 1.68
| 124 |  | 1.68 | 1.68
| 129 |  | 1.68 | 1.68
| 134 |  | 1.68 | 1.68