## Sheet1
Diameter | 25um | WO resistor | 50 % lift up
With resistor
| Frequency (GHz) | 20
| Bias | -3
| Photocurrent (mA) | Output power | Loss | Cal RF | Ideal fitting curve
| 0.34 | -31.15 | 1.68 | -29.47
| 0.72 | -24.45 | 1.68 | -22.77
| 1.17 | -20.27 | 1.68 | -18.59
| 4.08 | -9.35 | 1.68 | -7.67
| 7.11 | -4.46 | 1.68 | -2.78
| 12.1 | 0.29 | 1.68 | 1.97
| 16.6 | 3.16 | 1.68 | 4.84
| 20.2 | 4.94 | 1.68 | 6.62
| 24.3 | 6.67 | 1.68 | 8.35
| 29.5 | 8.44 | 1.68 | 10.12
| 32.5 | 9.41 | 1.68 | 11.09
| 38.6 | 10.95 | 1.68 | 12.63
| 41.5 | 11.66 | 1.68 | 13.34
| 46.4 | 12.63 | 1.68 | 14.31
| 48.4 | 13.03 | 1.68 | 14.71
| 55.4 | 14.14 | 1.68 | 15.82
| 58.7 | 14.63 | 1.68 | 16.31
| 67 | 15.45 | 1.68 | 17.13
| 68.5 | 15.53 | 1.68 | 17.21
| 73 | 15.89 | 1.68 | 17.57
| 76 | 16.07 | 1.68 | 17.75
| 80.24 | 16.28 | 1.68 | 17.96
| 84 | 16.42 | 1.68 | 18.1
| 87.6 |  | 1.68 | 1.68
| 93.7 |  | 1.68 | 1.68
| 97.3 |  | 1.68 | 1.68
| 101.6 |  | 1.68 | 1.68
| 106 |  | 1.68 | 1.68
| 109 |  | 1.68 | 1.68
| 116 |  | 1.68 | 1.68
| 119 |  | 1.68 | 1.68
| 124 |  | 1.68 | 1.68
| 129 |  | 1.68 | 1.68
| 134 |  | 1.68 | 1.68
Diameter | 25 um | WO resistor | 50 % lift up
With resistor
| Frequency (GHz) | 20
| Bias | -5
short current | Photocurrent (mA) | Output power | Loss | Cal RF | total current
| 0.4 | -27.35 | 1.68 | -25.67 | 0.4
| 0.86 | -20.76 | 1.68 | -19.08 | 0.86
| 1.11 | -18.57 | 1.68 | -16.89 | 1.11
| 4.04 | -7.28 | 1.68 | -5.6 | 4.04
| 7.12 | -2.29 | 1.68 | -0.61 | 7.12
| 12.3 | 2.6 | 1.68 | 4.28 | 12.3
| 16.4 | 5.25 | 1.68 | 6.93 | 16.4
| 20.1 | 7.12 | 1.68 | 8.8 | 20.1
| 24.1 | 8.82 | 1.68 | 10.5 | 24.1
| 28.4 | 10.29 | 1.68 | 11.97 | 28.4
| 32.5 | 11.55 | 1.68 | 13.23 | 32.5
| 36.1 | 12.53 | 1.68 | 14.21 | 36.1
| 40.1 | 13.47 | 1.68 | 15.15 | 40.1
| 46 | 14.66 | 1.68 | 16.34 | 46
| 48 | 15.04 | 1.68 | 16.72 | 48
| 52.6 | 15.86 | 1.68 | 17.54 | 52.6
| 58.7 | 16.82 | 1.68 | 18.5 | 58.7
| 65 | 17.7 | 1.68 | 19.38 | 65
| 68 | 18.1 | 1.68 | 19.78 | 68
| 72 | 18.57 | 1.68 | 20.25 | 72
| 79 | 19.3 | 1.68 | 20.98 | 79
| 80.24 | 19.35 | 1.68 | 21.03 | 80.24
| 84 | 19.6 | 1.68 | 21.28 | 84
| 87 | 19.8 | 1.68 | 21.48 | 87
| 90 | 20.03 | 1.68 | 21.71 | 90
| 91 | 20.06 | 1.68 | 21.74 | 91
| 100 | 20.45 | 1.68 | 22.13 | 100
| 102 | 20.45 | 1.68 | 22.13 | 102
| 110 | 20.7 | 1.68 | 22.38 | 110
| 116 |  | 1.68 | 1.68 | 116
| 119 |  | 1.68 | 1.68 | 119
| 124 |  | 1.68 | 1.68 | 124
| 129 |  | 1.68 | 1.68 | 129
| 134 |  | 1.68 | 1.68 | 134
Diameter | 25 um | WO resistor
With resistor
| Frequency (GHz) | 20
| Bias | -7
| Photocurrent (mA) | Output power | Loss | Cal RF | Ideal fitting curve
| 0.41 | -26.63 | 1.68 | -24.95
| 0.88 | -19.98 | 1.68 | -18.3
| 1.14 | -17.79 | 1.68 | -16.11
| 4 | -6.84 | 1.68 | -5.16
| 7.14 | -1.73 | 1.68 | -0.05
| 12.2 | 3.06 | 1.68 | 4.74
| 16.4 | 5.78 | 1.68 | 7.46
| 20.6 | 7.84 | 1.68 | 9.52
| 24.5 | 9.42 | 1.68 | 11.1
| 28.1 | 10.67 | 1.68 | 12.35
| 32.4 | 11.96 | 1.68 | 13.64
| 36.4 | 13.03 | 1.68 | 14.71
| 40.1 | 13.98 | 1.68 | 15.66
| 48 | 15.67 | 1.68 | 17.35
| 49 | 15.89 | 1.68 | 17.57
| 52 | 16.48 | 1.68 | 18.16
| 57 | 17.21 | 1.68 | 18.89
| 64.4 | 18.31 | 1.68 | 19.99
| 68.1 | 18.83 | 1.68 | 20.51
| 72.8 | 19.4 | 1.68 | 21.08
| 76.5 | 19.83 | 1.68 | 21.51
| 80.24 | 20.25 | 1.68 | 21.93
| 83.4 | 20.59 | 1.68 | 22.27
| 89 | 21.13 | 1.68 | 22.81
| 92 |  | 1.68 | 1.68
| 97.3 |  | 1.68 | 1.68
| 101.6 |  | 1.68 | 1.68
| 106 |  | 1.68 | 1.68
| 109 |  | 1.68 | 1.68
| 116 |  | 1.68 | 1.68
| 119 |  | 1.68 | 1.68
| 124 |  | 1.68 | 1.68
| 129 |  | 1.68 | 1.68
| 134 |  | 1.68 | 1.68
Diameter | 25 um | WO resistor | Measured date | 2026-02-24
With resistor |  |  | Loss of VOA [dB] | 2.63
| Frequency (GHz) | 20 | Atten [dB] | 6
| Bias | -7 | Atten loss
| Photocurrent (mA) | Output power | Loss | Cal RF | Ideal fitting curve
| 0.42 | -33.54 | 1.68 | -25.86
| 0.89 | -26.57 | 1.68 | -18.89
| 1.12 | -24.6 | 1.68 | -16.92
| 4 | -13.24 | 1.68 | -5.56
| 7 | -8.23 | 1.68 | -0.55
| 12.4 | -3 | 1.68 | 4.68
| 16.3 | -0.5 | 1.68 | 7.18
| 20.3 | 1.48 | 1.68 | 9.16
| 24.6 | 3.25 | 1.68 | 10.93
| 28.3 | 4.51 | 1.68 | 12.19
| 33.3 | 6.22 | 1.68 | 13.9
| 36.5 | 6.92 | 1.68 | 14.6
| 40.1 | 7.8 | 1.68 | 15.48
| 48 | 9.46 | 1.68 | 17.14
| 49 | 9.65 | 1.68 | 17.33
| 52 | 10.4 | 1.68 | 18.08
| 57 | 11.05 | 1.68 | 18.73
| 64.4 | 12.1 | 1.68 | 19.78
| 68.1 | 12.53 | 1.68 | 20.21
| 72.8 | 13.04 | 1.68 | 20.72
| 76.5 | 13.3 | 1.68 | 20.98
| 80.24 |  | 1.68 | 7.68
| 83.4 |  | 1.68 | 7.68
| 89 |  | 1.68 | 7.68
| 92 |  | 1.68 | 7.68
| 97.3 |  | 1.68 | 7.68
| 101.6 |  | 1.68 | 7.68
| 106 |  | 1.68 | 7.68
| 109 |  | 1.68 | 7.68
| 116 |  | 1.68 | 7.68
| 119 |  | 1.68 | 7.68
| 124 |  | 1.68 | 7.68
| 129 |  | 1.68 | 7.68
| 134 |  | 1.68 | 7.68