## Sheet1
Diameter | 30 um | 200 ohm | 50 % lift up | Maximum Iph (limit) | 248 | 180 | 77
With resistor |  |  |  | Short circuit current | 14.83 | 70 | 122.3
|  |  | Atten [dB] | 6
| Frequency (GHz) | 30
| Bias | -3
Total current | Photocurrent (mA) | Output power | Loss | Cal RF | Real photocurrent
15.299 | 0.42 | -41.2 | 1.26 | -33.94 | 0.469
15.83 | 0.92 | -34.72 | 1.26 | -27.46 | 1
15.88 | 1.05 | -34.21 | 1.26 | -26.95 | 1.05
18.89 | 4.03 | -22.17 | 1.26 | -14.91 | 4.06
21.81 | 7.06 | -17.41 | 1.26 | -10.15 | 6.98
27.22 | 12.4 | -12.34 | 1.26 | -5.08 | 12.39
31.63 | 16.4 | -9.61 | 1.26 | -2.35 | 16.8
35 | 20 | -7.96 | 1.26 | -0.7 | 20.17
39.3 | 24.1 | -6.17 | 1.26 | 1.09 | 24.47
47.7 | 28.4 | -3.5 | 1.26 | 3.76 | 32.87
57.9 | 32.7 | -1 | 1.26 | 6.26 | 43.07
69.2 | 37.5 | 1.11 | 1.26 | 8.37 | 54.37
80.2 | 41.4 | 2.82 | 1.26 | 10.08 | 65.37
92.4 | 45.1 | 4.39 | 1.26 | 11.65 | 77.57
97 | 49 | 4.88 | 1.26 | 12.14 | 82.17
106 | 54.2 | 5.8 | 1.26 | 13.06 | 91.17
123.7 | 59.2 | 7.08 | 1.26 | 14.34 | 108.87
126.1 | 65.7 | 7.13 | 1.26 | 14.39 | 111.27
128.4 | 69.8 | 7.19 | 1.26 | 14.45 | 113.57
130 | 74.4 | 7.22 | 1.26 | 14.48 | 115.17
135 |  | 7.51 | 1.26 | 14.82 | 120.17
138 |  | 7.56 | 1.26 | 14.84 | 130.17
145 | 0 | 7.58 | 1.26 | 14.82 | 133.17
148 | 82.6
107.33 | 92.5
113.83 | 99
116.43 | 101.6
118.83 | 104
123.83 | 109
128.83 | 114
133.83 | 119
138.83 | 124
143.83 | 129
148.83 | 134
14.83
14.83
14.83
Diameter | 40 um | WO resistor | 50 % lift up
With resistor
| Frequency (GHz) | 17
| Bias | -4
Total current | Photocurrent (mA) | Output power | Loss | Cal RF | Real photocurrent
70.42 | 0.42 |  | 0.53 |  | 0.42
70.92 | 0.92 |  | 0.53 |  | 0.92
101.17 | 1.179 | -34.25 | 0.53 | -27.72 | 31.17
104.09 | 4.085 | -23.15 | 0.53 | -16.62 | 34.09
107.05 | 7.035 | -17.73 | 0.53 | -11.2 | 37.05
112.22 | 12.435 | -13.13 | 0.53 | -6.6 | 42.22
116.36 | 16.335 | -10.65 | 0.53 | -4.12 | 46.36
120.45 | 20.125 | -8.74 | 0.53 | -2.21 | 50.45
124.6 | 24.465 | -7.15 | 0.53 | -0.62 | 54.6
128.3 | 28.685 | -5.92 | 0.53 | 0.61 | 58.3
132.2 | 32.285 | -4.82 | 0.53 | 1.71 | 62.2
137.45 | 37.885 | -3.52 | 0.53 | 3.01 | 67.45
141.6 | 41.585 | -2.61 | 0.53 | 3.92 | 71.6
145.7 | 45.185 | -1.8 | 0.53 | 4.73 | 75.7
150 | 49.985 | -1.01 | 0.53 | 5.52 | 80
157.4 | 57.585 | 0.15 | 0.53 | 6.68 | 87.4
165.8 | 65.085 | 1.31 | 0.53 | 7.84 | 95.8
176.8 | 74.585 | 2.65 | 0.53 | 9.18 | 106.8
179.4 | 78.985 | 2.92 | 0.53 | 9.45 | 109.4
181.5 | 81.885 | 3.16 | 0.53 | 9.69 | 111.5
186.6 | 86.385 | 3.65 | 0.53 | 10.18 | 116.6
196.6 | 96.185 | 4.56 | 0.53 | 11.09 | 126.6
207.8 | 106.785 | 5.53 | 0.53 | 12.06 | 137.8
214.5 | 114.485 | 6.01 | 0.53 | 12.54 | 144.5
220.5 | 124.285 | 6.41 | 0.53 | 12.94 | 150.5
227 | 134.685 | 6.8 | 0.53 | 13.33 | 157
235.7 | 144.985 | 7.33 | 0.53 | 13.86 | 165.7
241.8 | 110.13 | 7.63 | 0.53 | 14.16 | 171.8
245.4 | 112.23 | 7.8 | 0.53 | 14.33 | 175.4
250 | 118.13 | 8.01 | 0.53 | 14.54 | 180
252.1 | 121.23 | 8.07 | 0.53 | 14.6 | 182.1
194.73 | 124.73 |  | 0.53 | 6.53 | 124.73
202.73 | 132.73 |  | 0.53 | 6.53 | 132.73
223.73 | 153.73 |  | 0.53 | 6.53 | 153.73
226.73 | 156.73 |  | 0.53 | 6.53 | 156.73
230.23 | 160.23 |  | 0.53 | 6.53 | 160.23
232.73 | 162.73 |  | 0.53 | 6.53 | 162.73
70 |  |  | 0.53 | 6.53 | 0
70 |  |  | 0.53 | 6.53 | 0
70 |  |  | 0.53 | 6.53 | 0
70 |  |  | 0.53 | 6.53 | 0
Diameter | 40 um | WO resistor | 50 % lift up
With resistor
| Frequency (GHz) | 14
| Bias | -5
Total current | Photocurrent (mA) | Output power | Loss | Cal RF | Real photocurrent
122.75 | 0.45 |  | 0.53 | 6.53 | 0.45
123.27 | 0.97 |  | 0.53 | 6.53 | 0.97
123.54 | 1.24 |  | 0.53 | 6.53 | 1.24
126.16 | 3.86 |  | 0.53 | 6.53 | 3.86
129.19 | 6.89 |  | 0.53 | 6.53 | 6.89
134.31 | 12.01 |  | 0.53 | 6.53 | 12.01
138.4 | 16.1 |  | 0.53 | 6.53 | 16.1
142.35 | 20.05 |  | 0.53 | 6.53 | 20.05
146.3 | 24 |  | 0.53 | 6.53 | 24
150.35 | 28.05 |  | 0.53 | 6.53 | 28.05
153.95 | 31.65 |  | 0.53 | 6.53 | 31.65
159.25 | 36.95 |  | 0.53 | 6.53 | 36.95
164.05 | 41.75 |  | 0.53 | 6.53 | 41.75
166.35 | 44.05 |  | 0.53 | 6.53 | 44.05
171.35 | 49.05 |  | 0.53 | 6.53 | 49.05
176.15 | 53.85 |  | 0.53 | 6.53 | 53.85
180.05 | 57.75 |  | 0.53 | 6.53 | 57.75
188.55 | 66.25 |  | 0.53 | 6.53 | 66.25
195.05 | 72.75 |  | 0.53 | 6.53 | 72.75
201.55 | 79.25 |  | 0.53 | 6.53 | 79.25
205.85 | 83.55 |  | 0.53 | 6.53 | 83.55
209.85 | 87.55 |  | 0.53 | 6.53 | 87.55
216.05 | 93.75 |  | 0.53 | 6.53 | 93.75
232.85 | 110.55 |  | 0.53 | 6.53 | 110.55
235.45 | 113.15 |  | 0.53 | 6.53 | 113.15
237.65 | 115.35 |  | 0.53 | 6.53 | 115.35
239.65 | 117.35 |  | 0.53 | 6.53 | 117.35
244.85 | 122.55 |  | 0.53 | 6.53 | 122.55
261.65 | 139.35 |  | 0.53 | 6.53 | 139.35
266.65 | 144.35 |  | 0.53 | 6.53 | 144.35
268.05 | 145.75 |  | 0.53 | 6.53 | 145.75
270.25 | 147.95 |  | 0.53 | 6.53 | 147.95
274.05 | 151.75 |  | 0.53 | 6.53 | 151.75
276.85 | 154.55 |  | 0.53 | 6.53 | 154.55
298.75 | 176.45 |  | 0.53 | 6.53 | 176.45
300.45 | 178.15 |  | 0.53 | 6.53 | 178.15
310.05 | 187.75 |  | 0.53 | 6.53 | 187.75
314.05 | 191.75 |  | 0.53 | 6.53 | 191.75
334.05 | 211.75 |  | 0.53 | 6.53 | 211.75
344.05 | 221.75 |  | 0.53 | 6.53 | 221.75
354.05 | 231.75 |  | 0.53 | 6.53 | 231.75