## Sheet1
Diameter | 30 um | 120 ohm
With resistor
| Frequency (GHz) | 20
| Bias | -5
Short circuit | Total curent | Photocurrent (mA) | Output power (90% lift) | Loss | Cal RF | output 2nd (70% lift)
43.48 | 43.79 | 0.31 | -36.46 | 1.07 | -35.39
43.48 | 44.35 | 0.87 | -28.07 | 1.07 | -27
43.48 | 44.61 | 1.13 | -26.1 | 1.07 | -25.03
43.48 | 47.51 | 4.03 | -15.44 | 1.07 | -14.37
43.48 | 50.63 | 7.15 | -10.55 | 1.07 | -9.48
43.48 | 55.68 | 12.2 | -6.61 | 1.07 | -5.54
43.48 | 59.78 | 16.3 |  | 1.07 | 1.07
43.48 | 63.78 | 20.3 |  | 1.07 | 1.07
43.48 | 67.58 | 24.1 |  | 1.07 | 1.07
43.48 | 71.88 | 28.4 |  | 1.07 | 1.07
43.48 | 76.08 | 32.6 |  | 1.07 | 1.07
43.48 | 79.88 | 36.4 |  | 1.07 | 1.07
43.48 | 83.98 | 40.5 |  | 1.07 | 1.07
43.48 | 88.58 | 45.1 |  | 1.07 | 1.07
43.48 | 92.28 | 48.8 |  | 1.07 | 1.07
43.48 | 96.48 | 53 |  | 1.07 | 1.07
43.48 | 100.68 | 57.2 |  | 1.07 | 1.07
43.48 | 108.98 | 65.5 |  | 1.07 | 1.07
43.48 | 111.88 | 68.4 |  | 1.07 | 1.07
43.48 | 116.58 | 73.1 |  | 1.07 | 1.07
43.48 | 119.88 | 76.4 |  | 1.07 | 1.07
43.48 | 123.72 | 80.24 | x | 1.07 | #VALUE!
43.48 | 127.48 | 84 |  | 1.07 | 1.07
43.48 | 131.78 | 88.3 |  | 1.07 | 1.07
43.48 | 137.18 | 93.7 |  | 1.07 | 1.07
43.48 | 140.78 | 97.3 |  | 1.07 | 1.07
43.48 | 145.08 | 101.6 |  | 1.07 | 1.07
43.48 | 149.48 | 106 |  | 1.07 | 1.07
43.48 | 152.48 | 109 |  | 1.07 | 1.07
43.48 | 159.48 | 116 |  | 1.07 | 1.07
43.48 | 162.48 | 119 |  | 1.07 | 1.07
43.48 | 167.48 | 124 |  | 1.07 | 1.07
43.48 | 172.48 | 129 |  | 1.07 | 1.07
43.48 | 177.48 | 134 |  | 1.07 | 1.07
Diameter | 30 um | 120 ohm
With resistor
| Frequency (GHz) | 20
| Bias | -7
Short circuit | Total curent | Photocurrent (mA) | Output power | Loss | Cal RF | output 2nd
43.5 | 43.81 | 0.31 | -35.35 | 1.07 | -34.28
43.5 | 44.37 | 0.87 | -25.24 | 1.07 | -24.17
43.5 | 44.63 | 1.13 | -22.88 | 1.07 | -21.81
43.5 | 47.53 | 4.03 | -11.5 | 1.07 | -10.43
43.5 | 50.65 | 7.15 | -6.4 | 1.07 | -5.33
43.5 | 55.7 | 12.2 | -1.63 | 1.07 | -0.56
43.5 | 59.8 | 16.3 | 1.04 | 1.07 | 2.11
43.5 | 63.8 | 20.3 | 3 | 1.07 | 4.07
43.5 | 67.6 | 24.1 | 4.5 | 1.07 | 5.57
43.5 | 71.9 | 28.4 | 6 | 1.07 | 7.07
43.5 | 76.1 | 32.6 | 7.32 | 1.07 | 8.39
43.5 | 79.9 | 36.4 | 8.3 | 1.07 | 9.37
43.5 | 84 | 40.5 | 9.3 | 1.07 | 10.37
43.5 | 88.6 | 45.1 | 10.2 | 1.07 | 11.27
43.5 | 92.3 | 48.8 | 11 | 1.07 | 12.07
43.5 | 96.5 | 53 | 11.8 | 1.07 | 12.87
43.5 | 100.7 | 57.2 | 12.4 | 1.07 | 13.47
43.5 | 109 | 65.5 | 13.8 | 1.07 | 14.87
43.5 | 111.9 | 68.4 |  | 1.07 | 1.07
43.5 | 116.6 | 73.1 |  | 1.07 | 1.07
43.5 | 119.9 | 76.4 |  | 1.07 | 1.07
43.5 | 123.74 | 80.24 |  | 1.07 | 1.07
43.5 | 127.5 | 84 |  | 1.07 | 1.07
43.5 | 131.8 | 88.3 |  | 1.07 | 1.07
43.5 | 137.2 | 93.7 |  | 1.07 | 1.07
43.5 | 140.8 | 97.3 |  | 1.07 | 1.07
43.5 | 145.1 | 101.6 |  | 1.07 | 1.07
43.5 | 149.5 | 106 |  | 1.07 | 1.07
43.5 | 152.5 | 109 |  | 1.07 | 1.07
43.5 | 159.5 | 116 |  | 1.07 | 1.07
43.5 | 162.5 | 119 |  | 1.07 | 1.07
43.5 | 167.5 | 124 |  | 1.07 | 1.07
43.5 | 172.5 | 129 |  | 1.07 | 1.07
43.5 | 177.5 | 134 |  | 1.07 | 1.07