## Sheet1
Diameter | 30 um | WO resistor | 14 um SD Lens
With resistor
| Frequency (GHz) | 20
| Bias | -5
| Photocurrent (mA) | Output power (half) | Loss | Cal RF | Ideal fitting curve
| 0.37 | -39.11 | 1.07 | -38.04
| 0.798 | -32.52 | 1.07 | -31.45
| 1.13 | -29.48 | 1.07 | -28.41
| 4.01 | -18.7 | 1.07 | -17.63
| 7.18 | -14.1 | 1.07 | -13.03
| 12.4 | -11.5 | 1.07 | -10.43
| 16.3 | Breakdown | 1.07 | #VALUE!
| 20.3 |  | 1.07 | 1.07
| 24.1 |  | 1.07 | 1.07
| 28.4 |  | 1.07 | 1.07
| 32.6 |  | 1.07 | 1.07
| 36.4 |  | 1.07 | 1.07
| 40.5 |  | 1.07 | 1.07
| 45.1 |  | 1.07 | 1.07
| 48.8 |  | 1.07 | 1.07
| 53 |  | 1.07 | 1.07
| 57.2 |  | 1.07 | 1.07
| 65.5 |  | 1.07 | 1.07
| 68.4 |  | 1.07 | 1.07
| 73.1 |  | 1.07 | 1.07
| 76.4 |  | 1.07 | 1.07
| 80.24 |  | 1.07 | 1.07
| 84 |  | 1.07 | 1.07
| 88.3 |  | 1.07 | 1.07
| 93.7 |  | 1.07 | 1.07
| 97.3 |  | 1.07 | 1.07
| 101.6 |  | 1.07 | 1.07
| 106 |  | 1.07 | 1.07
| 109 |  | 1.07 | 1.07
| 116 |  | 1.07 | 1.07
| 119 |  | 1.07 | 1.07
| 124 |  | 1.07 | 1.07
| 129 |  | 1.07 | 1.07
| 134 |  | 1.07 | 1.07
Diameter | 25 um | 2nd try | Dark current high (180 uA)
With resistor
| Frequency (GHz) | 8
| Bias | -3
| Photocurrent (mA) | Output power | Loss | Cal RF | Atten power (dBm)
| 0.39 |  | 0.42
| 0.8 | -22.33 | 0.42 | -21.91 |  | -22.33 | -34.33
| 1.23 | -18.87 | 0.42 | -18.45 |  | -18.87 | -30.87
| 4.3 | -6.8 | 0.42 | -6.38 |  | -6.8 | -18.8
| 7.23 | -2.09 | 0.42 | -1.67 |  | -2.09 | -14.09
| 12.1 | 2.5 | 0.42 | 2.92 |  | 2.5 | -9.5
| 16.2 | 4.96 | 0.42 | 5.38 |  | 4.96 | -7.04
| 20.2 | 6.8 | 0.42 | 7.22 |  | 6.8 | -5.2
| 24.5 | 8.6 | 0.42 | 9.02 |  | 8.6 | -3.4
| 28.2 | 9.8 | 0.42 | 10.22 |  | 9.8 | -2.2
| 32 | 10.9 | 0.42 | 11.32 |  | 10.9 | -1.1
| 36.36 | 12 | 0.42 | 12.42 |  | 12 | 0
| 40.5 | 12.8 | 0.42 | 13.22 |  | 12.8 | 0.8
| 44.8 | 13.6 | 0.42 | 14.02 |  | 13.6 | 1.6
| 48.02 | 14.17 | 0.42 | 14.59 |  | 14.17 | 2.17
| 53 | 14.8 | 0.42 | 15.22 |  | 14.8 | 2.8
| 57.2 | 15.17 | 0.42 | 15.59 |  | 15.17 | 3.17
| 65.5 | 15.37 | 0.42 | 15.79 |  | 15.37 | 3.37
| 68.4 | 15.5 | 0.42 | 15.92 |  | 15.5 | 3.5
| 73.1 |  | 0.42 | 0.42
| 76.4 |  | 0.42 | 0.42
| 80.24 |  | 0.42 | 0.42
| 84 |  | 0.42 | 0.42
| 88.3 |  | 0.42 | 0.42
| 93.7 |  | 0.42 | 0.42
| 97.3 |  | 0.42 | 0.42
| 101.6 |  | 0.42 | 0.42
| 106 |  | 0.42
| 109 |  | 0.42
| 116 |  | 0.42
| 119 |  | 0.42
| 124 |  | 0.42
| 129 |  | 0.42
| 134 |  | 0.42
Diameter | 25 um | 2nd try | Dark current high (180 uA)
With resistor
| Frequency (GHz) | 11
| Bias | -3
| Photocurrent (mA) | Output power | Loss | Cal RF | Atten power (dBm)
| 0.39 |  | 0.55
| 0.8 | -25.01 | 0.55 | -24.46
| 1.23 | -20.16 | 0.55 | -19.61
| 4.3 | -7.93 | 0.55 | -7.38
| 7.23 | -3.2 | 0.55 | -2.65
| 12.1 | 1.47 | 0.55 | 2.02
| 16.2 | 4 | 0.55 | 4.55
| 20.2 | 5.59 | 0.55 | 6.14
| 24.5 | 7.16 | 0.55 | 7.71
| 28.2 | 8.3 | 0.55 | 8.85
| 32 | 9.33 | 0.55 | 9.88
| 36.36 | 10.3 | 0.55 | 10.85
| 40.5 | 11.2 | 0.55 | 11.75
| 44.8 | 11.95 | 0.55 | 12.5
| 48.02 | 12.5 | 0.55 | 13.05
| 53 | 13.02 | 0.55 | 13.57
| 57.2 | 13.5 | 0.55 | 14.05
| 65.5 | 14 | 0.55 | 14.55
| 68.4 | 14.14 | 0.55 | 14.69
| 73.1 | 14.17 | 0.55 | 14.72
| 76.4 |  | 0.55 | 0.55
| 80.24 |  | 0.55 | 0.55
| 84 |  | 0.55 | 0.55
| 88.3 |  | 0.55 | 0.55
| 93.7 |  | 0.55 | 0.55
| 97.3 |  | 0.55 | 0.55
| 101.6 |  | 0.55 | 0.55
| 106 |  | 0.55
| 109 |  | 0.55
| 116 |  | 0.55
| 119 |  | 0.55
| 124 |  | 0.55
| 129 |  | 0.55
| 134 |  | 0.55