## Sheet1
Diameter | 35um | WO resistor | 50 % lift up
With resistor
| Frequency (GHz) | 14
| Bias | -3
| Photocurrent (mA) | Output power | Loss | Cal RF | Ideal fitting curve
| 0.35 | -32.6 | 1.16 | -31.44
| 0.87 | -23.7 | 1.16 | -22.54
| 1.12 | -21.44 | 1.16 | -20.28
| 4.05 | -10.36 | 1.16 | -9.2
| 7.19 | -5.41 | 1.16 | -4.25
| 12.1 | -0.98 | 1.16 | 0.18
| 16.1 | 1.4 | 1.16 | 2.56
| 20.2 | 3.27 | 1.16 | 4.43
| 24.2 | 4.85 | 1.16 | 6.01
| 28.4 | 6.23 | 1.16 | 7.39
| 32 | 7.27 | 1.16 | 8.43
| 36.5 | 8.48 | 1.16 | 9.64
| 41.5 | 9.57 | 1.16 | 10.73
| 45.1 | 10.21 | 1.16 | 11.37
| 48 | 10.7 | 1.16 | 11.86
| 54.3 | 11.61 | 1.16 | 12.77
| 58.9 | 12.4 | 1.16 | 13.56
| 65 | 13.18 | 1.16 | 14.34
| 68.6 | 13.7 | 1.16 | 14.86
| 73 | 14.28 | 1.16 | 15.44
| 76 | 14.63 | 1.16 | 15.79
| 80.24 | 15.11 | 1.16 | 16.27
| 84 | 15.51 | 1.16 | 16.67
| 87.6 | 15.77 | 1.16 | 16.93
| 93.7 |  | 1.16 | 1.16
| 97.3 |  | 1.16 | 1.16
| 101.6 |  | 1.16 | 1.16
| 106 |  | 1.16 | 1.16
| 109 |  | 1.16 | 1.16
| 116 |  | 1.16 | 1.16
| 119 |  | 1.16 | 1.16
| 124 |  | 1.16 | 1.16
| 129 |  | 1.16 | 1.16
| 134 |  | 1.16 | 1.16
Diameter | 40 um | WO resistor
With resistor
| Frequency (GHz) | 12
| Bias | -4
| Photocurrent (mA) | Output power | Loss | Cal RF | Ideal fitting curve
| 0.38 | -28.56 | 1.16 | -27.4
| 0.82 | -21.87 | 1.16 | -20.71
| 1.12 | -19.21 | 1.16 | -18.05
| 4.06 | -7.73 | 1.16 | -6.57
| 7.2 | -2.49 | 1.16 | -1.33
| 12.2 | 2.42 | 1.16 | 3.58
| 16.4 | 5.22 | 1.16 | 6.38
| 20.3 | 7.23 | 1.16 | 8.39
| 24.5 | 8.98 | 1.16 | 10.14
| 28.6 | 10.38 | 1.16 | 11.54
| 32.3 | 11.26 | 1.16 | 12.42
| 36.1 | 11.85 | 1.16 | 13.01
| 40.1 | 12.25 | 1.16 | 13.41
| 46.1 | 12.63 | 1.16 | 13.79
| 48.5 | 12.77 | 1.16 | 13.93
| 53 |  | 1.16 | 1.16
| 57.2 |  | 1.16 | 1.16
| 65.5 |  | 1.16 | 1.16
| 68.4 |  | 1.16 | 1.16
| 73.1 |  | 1.16 | 1.16
| 76.4 |  | 1.16 | 1.16
| 80.24 |  | 1.16 | 1.16
| 84 |  | 1.16 | 1.16
| 88.3 |  | 1.16 | 1.16
| 93.7 |  | 1.16 | 1.16
| 97.3 |  | 1.16 | 1.16
| 101.6 |  | 1.16 | 1.16
| 106 |  | 1.16 | 1.16
| 109 |  | 1.16 | 1.16
| 116 |  | 1.16 | 1.16
| 119 |  | 1.16 | 1.16
| 124 |  | 1.16 | 1.16
| 129 |  | 1.16 | 1.16
| 134 |  | 1.16 | 1.16
Diameter | 40 um | WO resistor
With resistor
| Frequency (GHz) | 12
| Bias | -5
| Photocurrent (mA) | Output power | Loss | Cal RF | Ideal fitting curve
| 0.34 | -28.89 | 1.16 | -27.73
| 0.95 | -20.04 | 1.16 | -18.88
| 1.17 | -18.25 | 1.16 | -17.09
| 4.01 | -7.29 | 1.16 | -6.13
| 7.11 | -2.07 | 1.16 | -0.91
| 12.4 | 3.18 | 1.16 | 4.34
| 16.4 | 5.8 | 1.16 | 6.96
| 20.5 | 7.97 | 1.16 | 9.13
| 24.1 | 9.46 | 1.16 | 10.62
| 28.3 | 10.98 | 1.16 | 12.14
| 32.1 | 12.14 | 1.16 | 13.3
| 36.6 | 13.13 | 1.16 | 14.29
| 40.2 | 13.67 | 1.16 | 14.83
| 45.4 | 14.1 | 1.16 | 15.26
| 49 | 14.21 | 1.16 | 15.37
| 52 | 14.19 | 1.16 | 15.35
| 57.2 |  | 1.16 | 1.16
| 65.5 |  | 1.16 | 1.16
| 68.4 |  | 1.16 | 1.16
| 73.1 |  | 1.16 | 1.16
| 76.4 |  | 1.16 | 1.16
| 80.24 |  | 1.16 | 1.16
| 84 |  | 1.16 | 1.16
| 88.3 |  | 1.16 | 1.16
| 93.7 |  | 1.16 | 1.16
| 97.3 |  | 1.16 | 1.16
| 101.6 |  | 1.16 | 1.16
| 106 |  | 1.16 | 1.16
| 109 |  | 1.16 | 1.16
| 116 |  | 1.16 | 1.16
| 119 |  | 1.16 | 1.16
| 124 |  | 1.16 | 1.16
| 129 |  | 1.16 | 1.16
| 134 |  | 1.16 | 1.16