## Sheet1
Diameter | 40 um | 140 ohm | 50 % lift up | Maximum Iph (limit) | 312 | 222 | 165
With resistor |  |  |  | Short circuit current | 29.23 | 38.65 | 47.7
|  |  | Atten [dB] | 6
| Frequency (GHz) | 14
| Bias | -3
Total current | Photocurrent (mA) | Output power | Loss | Cal RF | Real photocurrent
29.66 | 0.42 | -40 | 0.53 | -33.47 | 0.43
30.16 | 0.92 | -34 | 0.53 | -27.47 | 0.93
30.43 | 1.18 | -31.99 | 0.53 | -25.46 | 1.2
33.25 | 4.03 | -21.54 | 0.53 | -15.01 | 4.02
36.23 | 7.06 | -16.7 | 0.53 | -10.17 | 7
41.28 | 12.4 | -11.96 | 0.53 | -5.43 | 12.05
45.58 | 16.4 | -9.29 | 0.53 | -2.76 | 16.35
49.63 | 20 | -7.34 | 0.53 | -0.81 | 20.4
53.27 | 24.1 | -5.9 | 0.53 | 0.63 | 24.04
57.55 | 28.4 | -4.48 | 0.53 | 2.05 | 28.32
61.15 | 32.7 | -3.44 | 0.53 | 3.09 | 31.92
66.6 | 37.5 | -2.02 | 0.53 | 4.51 | 37.37
70.7 | 41.4 | -1.09 | 0.53 | 5.44 | 41.47
74.8 | 45.1 | -0.27 | 0.53 | 6.26 | 45.57
79 | 49 | 0.5 | 0.53 | 7.03 | 49.77
85.5 | 54.2 | 1.55 | 0.53 | 8.08 | 56.27
88.7 | 59.2 | 2.06 | 0.53 | 8.59 | 59.47
95 | 65.7 | 2.95 | 0.53 | 9.48 | 65.77
99.5 | 69.8 | 3.5 | 0.53 | 10.03 | 70.27
104.5 | 74.4 | 4.11 | 0.53 | 10.64 | 75.27
110.6 | 77.2 | 4.35 | 0.53 | 10.88 | 81.37
112.8 | 82.6 | 5.07 | 0.53 | 11.6 | 83.57
117.5 | 84.2 | 5.55 | 0.53 | 12.08 | 88.27
121 | 88.4 | 5.88 | 0.53 | 12.41 | 91.77
126.9 | 92.5 | 6.41 | 0.53 | 12.94 | 97.67
132 | 99 | 6.85 | 0.53 | 13.38 | 102.77
138 | 101.6 | 7.35 | 0.53 | 13.88 | 108.77
144 | 104 | 7.79 | 0.53 | 14.32 | 114.77
150 | 109 | 8.16 | 0.53 | 14.69 | 120.77
161 | 114 | 8.8 | 0.53 | 15.33 | 131.77
173 | 119 | 9.37 | 0.53 | 15.9 | 143.77
181 | 124 | 9.67 | 0.53 | 16.2 | 151.77
193 | 129 | 10 | 0.53 | 16.53 | 163.77
202 | 134 | 10.19 | 0.53 | 16.72 | 172.77
212 |  | 10.67 | 0.53 | 17.2 | 182.77
29.23 |  |  | 0.53 | 6.53 | 0
29.23 |  |  | 0.53 | 6.53 | 0
Diameter | 40 um | WO resistor | 50 % lift up
With resistor
| Frequency (GHz) | 14
| Bias | -4
Total current | Photocurrent (mA) | Output power | Loss | Cal RF | Real photocurrent
28.7 | 0.43 |  | 0.53 | 6.53 | -9.95
29.22 | 0.92 |  | 0.53 | 6.53 | -9.43
29.49 | 1.18 |  | 0.53 | 6.53 | -9.16
32.11 | 3.93 |  | 0.53 | 6.53 | -6.54
35.14 | 7.09 |  | 0.53 | 6.53 | -3.51
40.26 | 12.43 |  | 0.53 | 6.53 | 1.61
44.35 | 16.31 |  | 0.53 | 6.53 | 5.7
48.3 | 20.1 |  | 0.53 | 6.53 | 9.65
52.25 | 24.23 |  | 0.53 | 6.53 | 13.6
56.3 | 28.13 |  | 0.53 | 6.53 | 17.65
59.9 | 32.33 |  | 0.53 | 6.53 | 21.25
65.2 | 36.93 |  | 0.53 | 6.53 | 26.55
70 | 40.83 |  | 0.53 | 6.53 | 31.35
72.3 | 44.73 |  | 0.53 | 6.53 | 33.65
77.3 | 49.23 |  | 0.53 | 6.53 | 38.65
82.1 | 53.83 |  | 0.53 | 6.53 | 43.45
86 | 58.73 |  | 0.53 | 6.53 | 47.35
94.5 | 64.83 |  | 0.53 | 6.53 | 55.85
101 | 70.63 |  | 0.53 | 6.53 | 62.35
107.5 | 74.03 |  | 0.53 | 6.53 | 68.85
111.8 | 76.53 |  | 0.53 | 6.53 | 73.15
115.8 | 81.83 |  | 0.53 | 6.53 | 77.15
122 | 84.53 |  | 0.53 | 6.53 | 83.35
138.8 | 87.43 |  | 0.53 | 6.53 | 100.15
141.4 | 93.53 |  | 0.53 | 6.53 | 102.75
143.6 | 102.43 |  | 0.53 | 6.53 | 104.95
145.6 | 107.33 |  | 0.53 | 6.53 | 106.95
150.8 | 110.13 |  | 0.53 | 6.53 | 112.15
167.6 | 112.23 |  | 0.53 | 6.53 | 128.95
172.6 | 118.13 |  | 0.53 | 6.53 | 133.95
174 | 121.23 |  | 0.53 | 6.53 | 135.35
176.2 | 124.73 |  | 0.53 | 6.53 | 137.55
180 | 132.73 |  | 0.53 | 6.53 | 141.35
182.8 | 153.73 |  | 0.53 | 6.53 | 144.15
204.7 | 156.73 |  | 0.53 | 6.53 | 166.05
206.4 | 160.23 |  | 0.53 | 6.53 | 167.75
216 | 162.73 |  | 0.53 | 6.53 | 177.35
220 |  |  | 0.53 | 6.53 | 181.35
240 |  |  | 0.53 | 6.53 | 201.35
250 |  |  | 0.53 | 6.53 | 211.35
260 |  |  | 0.53 | 6.53 | 221.35
Diameter | 40 um | WO resistor | 50 % lift up
With resistor
| Frequency (GHz) | 14
| Bias | -5
Total current | Photocurrent (mA) | Output power | Loss | Cal RF | Real photocurrent
35.49 | 0.45 |  | 0.53 | 6.53 | -12.21
36.24 | 0.97 |  | 0.53 | 6.53 | -11.46
36.59 | 1.24 |  | 0.53 | 6.53 | -11.11
38.9 | 3.86 |  | 0.53 | 6.53 | -8.8
41.12 | 6.89 |  | 0.53 | 6.53 | -6.58
47 | 12.01 |  | 0.53 | 6.53 | -0.7
51 | 16.1 |  | 0.53 | 6.53 | 3.3
55.24 | 20.05 |  | 0.53 | 6.53 | 7.54
59.3 | 24 |  | 0.53 | 6.53 | 11.6
63.4 | 28.05 |  | 0.53 | 6.53 | 15.7
66.2 | 31.65 |  | 0.53 | 6.53 | 18.5
72.3 | 36.95 |  | 0.53 | 6.53 | 24.6
76.3 | 41.75 |  | 0.53 | 6.53 | 28.6
80.4 | 44.05 |  | 0.53 | 6.53 | 32.7
84 | 49.05 |  | 0.53 | 6.53 | 36.3
88.5 | 53.85 |  | 0.53 | 6.53 | 40.8
91 | 57.75 |  | 0.53 | 6.53 | 43.3
113.95 | 66.25 |  | 0.53 | 6.53 | 66.25
111.7 | 72.75 |  | 0.53 | 6.53 | 64
113.9 | 79.25 |  | 0.53 | 6.53 | 66.2
118.4 | 83.55 |  | 0.53 | 6.53 | 70.7
123.3 | 87.55 |  | 0.53 | 6.53 | 75.6
137 | 93.75 |  | 0.53 | 6.53 | 89.3
145.3 | 110.55 |  | 0.53 | 6.53 | 97.6
148.3 | 113.15 |  | 0.53 | 6.53 | 100.6
151 | 115.35 |  | 0.53 | 6.53 | 103.3
168.8 | 117.35 |  | 0.53 | 6.53 | 121.1
171.2 | 122.55 |  | 0.53 | 6.53 | 123.5
174.6 | 139.35 |  | 0.53 | 6.53 | 126.9
198.2 | 144.35 |  | 0.53 | 6.53 | 150.5
202 | 145.75 |  | 0.53 | 6.53 | 154.3
226 | 147.95 |  | 0.53 | 6.53 | 178.3
199.45 | 151.75 |  | 0.53 | 6.53 | 151.75
202.25 | 154.55 |  | 0.53 | 6.53 | 154.55
224.15 | 176.45 |  | 0.53 | 6.53 | 176.45
225.85 | 178.15 |  | 0.53 | 6.53 | 178.15
235.45 | 187.75 |  | 0.53 | 6.53 | 187.75
239.45 | 191.75 |  | 0.53 | 6.53 | 191.75
259.45 | 211.75 |  | 0.53 | 6.53 | 211.75
269.45 | 221.75 |  | 0.53 | 6.53 | 221.75
279.45 | 231.75 |  | 0.53 | 6.53 | 231.75