## Sheet1
Diameter | 40 um | 140 ohm | 50 % lift up | Maximum Iph (limit) | 312 | 222 | 165
With resistor |  |  |  | Short circuit current | 21.27 | 28.25 | 35.07
|  |  | Atten [dB] | 6
| Frequency (GHz) | 14
| Bias | -3
Total current | Photocurrent (mA) | Output power | Loss | Cal RF | Real photocurrent
21.7 | 0.42 | -38.4 | 0.53 | -31.87 | 0.43
22.19 | 0.92 | -31.88 | 0.53 | -25.35 | 0.92
22.45 | 1.18 | -29.71 | 0.53 | -23.18 | 1.18
25.2 | 4.03 | -18.86 | 0.53 | -12.33 | 3.93
28.36 | 7.06 | -13.79 | 0.53 | -7.26 | 7.09
33.7 | 12.4 | -8.88 | 0.53 | -2.35 | 12.43
37.58 | 16.4 | -6.49 | 0.53 | 0.04 | 16.31
41.37 | 20 | -4.65 | 0.53 | 1.88 | 20.1
45.5 | 24.1 | -2.97 | 0.53 | 3.56 | 24.23
49.4 | 28.4 | -1.65 | 0.53 | 4.88 | 28.13
53.6 | 32.7 | -0.41 | 0.53 | 6.12 | 32.33
58.2 | 37.5 | 0.76 | 0.53 | 7.29 | 36.93
62.1 | 41.4 | 1.62 | 0.53 | 8.15 | 40.83
66 | 45.1 | 2.43 | 0.53 | 8.96 | 44.73
70.5 | 49 | 3.27 | 0.53 | 9.8 | 49.23
75.1 | 54.2 | 4.07 | 0.53 | 10.6 | 53.83
80 | 59.2 | 4.86 | 0.53 | 11.39 | 58.73
86.1 | 65.7 | 5.76 | 0.53 | 12.29 | 64.83
91.9 | 69.8 | 6.47 | 0.53 | 13 | 70.63
95.3 | 74.4 | 6.87 | 0.53 | 13.4 | 74.03
97.8 | 77.2 | 7.15 | 0.53 | 13.68 | 76.53
103.1 | 82.6 | 7.74 | 0.53 | 14.27 | 81.83
105.8 | 84.2 | 8.07 | 0.53 | 14.6 | 84.53
108.7 | 88.4 | 8.37 | 0.53 | 14.9 | 87.43
114.8 | 92.5 | 8.98 | 0.53 | 15.51 | 93.53
123.7 | 99 | 9.74 | 0.53 | 16.27 | 102.43
128.6 | 101.6 | 10.12 | 0.53 | 16.65 | 107.33
131.4 | 104 | 10.32 | 0.53 | 16.85 | 110.13
133.5 | 109 | 10.46 | 0.53 | 16.99 | 112.23
139.4 | 114 | 10.85 | 0.53 | 17.38 | 118.13
142.5 | 119 | 11.03 | 0.53 | 17.56 | 121.23
146 | 124 | 11.22 | 0.53 | 17.75 | 124.73
154 | 129 | 11.76 | 0.53 | 18.29 | 132.73
175 | 134 | 12.57 | 0.53 | 19.1 | 153.73
178 |  | 12.65 | 0.53 | 19.18 | 156.73
181.5 |  | 12.72 | 0.53 | 19.25 | 160.23
184 |  | 12.77 | 0.53 | 19.3 | 162.73
Diameter | 40 um | WO resistor | 50 % lift up
With resistor
| Frequency (GHz) | 14
| Bias | -4
Total current | Photocurrent (mA) | Output power | Loss | Cal RF | Real photocurrent
28.7 | 0.43 | -37 | 0.53 | -30.47 | 0.45
29.22 | 0.92 | -30.3 | 0.53 | -23.77 | 0.97
29.49 | 1.18 | -28.11 | 0.53 | -21.58 | 1.24
32.11 | 3.93 | -18.23 | 0.53 | -11.7 | 3.86
35.14 | 7.09 | -13.17 | 0.53 | -6.64 | 6.89
40.26 | 12.43 | -8.28 | 0.53 | -1.75 | 12.01
44.35 | 16.31 | -5.68 | 0.53 | 0.85 | 16.1
48.3 | 20.1 | -3.77 | 0.53 | 2.76 | 20.05
52.25 | 24.23 | -2.2 | 0.53 | 4.33 | 24
56.3 | 28.13 | -0.84 | 0.53 | 5.69 | 28.05
59.9 | 32.33 | 0.24 | 0.53 | 6.77 | 31.65
65.2 | 36.93 | 1.64 | 0.53 | 8.17 | 36.95
70 | 40.83 | 2.74 | 0.53 | 9.27 | 41.75
72.3 | 44.73 | 3.19 | 0.53 | 9.72 | 44.05
77.3 | 49.23 | 4.12 | 0.53 | 10.65 | 49.05
82.1 | 53.83 | 4.91 | 0.53 | 11.44 | 53.85
86 | 58.73 | 5.53 | 0.53 | 12.06 | 57.75
94.5 | 64.83 | 6.78 | 0.53 | 13.31 | 66.25
101 | 70.63 | 7.58 | 0.53 | 14.11 | 72.75
107.5 | 74.03 | 8.34 | 0.53 | 14.87 | 79.25
111.8 | 76.53 | 8.79 | 0.53 | 15.32 | 83.55
115.8 | 81.83 | 9.19 | 0.53 | 15.72 | 87.55
122 | 84.53 | 9.81 | 0.53 | 16.34 | 93.75
138.8 | 87.43 | 11.18 | 0.53 | 17.71 | 110.55
141.4 | 93.53 | 11.37 | 0.53 | 17.9 | 113.15
143.6 | 102.43 | 11.52 | 0.53 | 18.05 | 115.35
145.6 | 107.33 | 11.65 | 0.53 | 18.18 | 117.35
150.8 | 110.13 | 12.03 | 0.53 | 18.56 | 122.55
167.6 | 112.23 | 13.09 | 0.53 | 19.62 | 139.35
172.6 | 118.13 | 13.34 | 0.53 | 19.87 | 144.35
174 | 121.23 | 13.41 | 0.53 | 19.94 | 145.75
176.2 | 124.73 | 13.5 | 0.53 | 20.03 | 147.95
180 | 132.73 | 13.65 | 0.53 | 20.18 | 151.75
182.8 | 153.73 | 13.77 | 0.53 | 20.3 | 154.55
204.7 | 156.73 | 14.61 | 0.53 | 21.14 | 176.45
206.4 | 160.23 | 14.64 | 0.53 | 21.17 | 178.15
216 | 162.73 | 14.84 | 0.53 | 21.37 | 187.75
220 |  |  | 0.53 | 6.53 | 191.75
240 |  |  | 0.53 | 6.53 | 211.75
250 |  |  | 0.53 | 6.53 | 221.75
260 |  |  | 0.53 | 6.53 | 231.75
Diameter | 40 um | WO resistor | 50 % lift up
With resistor
| Frequency (GHz) | 14
| Bias | -5
Total current | Photocurrent (mA) | Output power | Loss | Cal RF | Real photocurrent
35.49 | 0.45 | -38.7 | 0.53 | -32.17 | 0.42
36.24 | 0.97 | -29.74 | 0.53 | -23.21 | 1.17
36.59 | 1.24 | -27.65 | 0.53 | -21.12 | 1.52
38.9 | 3.86 | -19.42 | 0.53 | -12.89 | 3.83
41.12 | 6.89 | -15.42 | 0.53 | -8.89 | 6.05
47 | 12.01 | -9.42 | 0.53 | -2.89 | 11.93
51 | 16.1 | -6.93 | 0.53 | -0.4 | 15.93
55.24 | 20.05 | -4.82 | 0.53 | 1.71 | 20.17
59.3 | 24 | -3.15 | 0.53 | 3.38 | 24.23
63.4 | 28.05 | -1.76 | 0.53 | 4.77 | 28.33
66.2 | 31.65 | -0.93 | 0.53 | 5.6 | 31.13
72.3 | 36.95 | 0.65 | 0.53 | 7.18 | 37.23
76.3 | 41.75 | 1.58 | 0.53 | 8.11 | 41.23
80.4 | 44.05 | 2.48 | 0.53 | 9.01 | 45.33
84 | 49.05 | 3.18 | 0.53 | 9.71 | 48.93
88.5 | 53.85 | 3.93 | 0.53 | 10.46 | 53.43
91 | 57.75 | 4.32 | 0.53 | 10.85 | 55.93
101.32 | 66.25 | 5.86 | 0.53 | 12.39 | 66.25
111.7 | 72.75 | 7.26 | 0.53 | 13.79 | 76.63
113.9 | 79.25 | 7.49 | 0.53 | 14.02 | 78.83
118.4 | 83.55 | 7.96 | 0.53 | 14.49 | 83.33
123.3 | 87.55 | 8.5 | 0.53 | 15.03 | 88.23
137 | 93.75 | 9.74 | 0.53 | 16.27 | 101.93
145.3 | 110.55 | 10.37 | 0.53 | 16.9 | 110.23
148.3 | 113.15 | 10.61 | 0.53 | 17.14 | 113.23
151 | 115.35 | 10.85 | 0.53 | 17.38 | 115.93
168.8 | 117.35 | 12.95 | 0.53 | 19.48 | 133.73
171.2 | 122.55 | 13.1 | 0.53 | 19.63 | 136.13
174.6 | 139.35 | 13.27 | 0.53 | 19.8 | 139.53
198.2 | 144.35 | 14.3 | 0.53 | 20.83 | 163.13
202 | 145.75 | 14.45 | 0.53 | 20.98 | 166.93
226 | 147.95 | 15.06 | 0.53 | 21.59 | 190.93
186.82 | 151.75 |  | 0.53 | 6.53 | 151.75
189.62 | 154.55 |  | 0.53 | 6.53 | 154.55
211.52 | 176.45 |  | 0.53 | 6.53 | 176.45
213.22 | 178.15 |  | 0.53 | 6.53 | 178.15
222.82 | 187.75 |  | 0.53 | 6.53 | 187.75
226.82 | 191.75 |  | 0.53 | 6.53 | 191.75
246.82 | 211.75 |  | 0.53 | 6.53 | 211.75
256.82 | 221.75 |  | 0.53 | 6.53 | 221.75
266.82 | 231.75 |  | 0.53 | 6.53 | 231.75