## Sheet1
Diameter | 40 um | WO resistor | 50 % lift up | Maximum Iph (limit) | x
With resistor
|  |  | Atten [dB] | 6
| Frequency (GHz) | 11
| Bias | -3
| Photocurrent (mA) | Output power | Loss | Cal RF | Ideal fitting curve
| 0.48 | -40 | 0.35 | -33.65
| 0.8 | -35.4 | 0.35 | -29.05
| 1.33 | -30.7 | 0.35 | -24.35
| 4.02 | -21.1 | 0.35 | -14.75
| 7.16 | -15.91 | 0.35 | -9.56
| 12.1 | -11.27 | 0.35 | -4.92
| 16.4 | -8.61 | 0.35 | -2.26
| 21.4 | -6.42 | 0.35 | -0.07
| 24.6 | -5.26 | 0.35 | 1.09
| 28.7 | -4.01 | 0.35 | 2.34
| 32.3 | -3.05 | 0.35 | 3.3
| 37.3 | -1.86 | 0.35 | 4.49
| 41 | -1.1 | 0.35 | 5.25
| 45.2 | -0.55 | 0.35 | 5.8
| 50.9 | 0.01 | 0.35 | 6.36
| 54.2 | -0.04 | 0.35 | 6.31
| 59.2 |  | 0.35 | 6.35
| 65.7 |  | 0.35 | 6.35
| 69.8 |  | 0.35 | 6.35
| 74.4 |  | 0.35 | 6.35
| 77.2 |  | 0.35 | 6.35
| 82.6 |  | 0.35 | 6.35
| 84.2 |  | 0.35 | 6.35
| 88.4 |  | 0.35 | 6.35
| 92.5 |  | 0.35 | 6.35
| 99 |  | 0.35 | 6.35
| 101.6 |  | 0.35 | 6.35
| 104 |  | 0.35 | 6.35
| 109 |  | 0.35 | 6.35
| 114 |  | 0.35 | 6.35
| 119 |  | 0.35 | 6.35
| 124 |  | 0.35 | 6.35
| 129 |  | 0.35 | 6.35
| 134 |  | 0.35 | 6.35
Diameter | 40 um | WO resistor | 50 % lift up
With resistor
| Frequency (GHz) | 11
| Bias | -4
| Photocurrent (mA) | Output power | Loss | Cal RF | Ideal fitting curve
| 0.47 |  | 0.35 | 6.35
| 0.78 |  | 0.35 | 6.35
| 1.3 |  | 0.35 | 6.35
| 4.01 |  | 0.35 | 6.35
| 7 |  | 0.35 | 6.35
| 12.2 |  | 0.35 | 6.35
| 16.3 |  | 0.35 | 6.35
| 20.2 |  | 0.35 | 6.35
| 24.6 |  | 0.35 | 6.35
| 28.4 |  | 0.35 | 6.35
| 32.4 |  | 0.35 | 6.35
| 36.4 |  | 0.35 | 6.35
| 41.2 |  | 0.35 | 6.35
| 45.8 |  | 0.35 | 6.35
| 48.3 |  | 0.35 | 6.35
| 54.1 |  | 0.35 | 6.35
| 58 |  | 0.35 | 6.35
| 65.5 |  | 0.35 | 6.35
| 69 |  | 0.35 | 6.35
| 73.4 |  | 0.35 | 6.35
| 76 |  | 0.35 | 6.35
| 80.24 |  | 0.35 | 6.35
| 85.1 |  | 0.35 | 6.35
| 90 |  | 0.35 | 6.35
| 94 |  | 0.35 | 6.35
| 98.7 |  | 0.35 | 6.35
| 103 |  | 0.35 | 6.35
| 105 |  | 0.35 | 6.35
| 110 |  | 0.35 | 6.35
| 115 |  | 0.35 | 6.35
| 120 |  | 0.35 | 6.35
| 124 |  | 0.35 | 6.35
| 129 |  | 0.35 | 6.35
| 134 |  | 0.35 | 6.35
Diameter | 40 um | WO resistor | 50 % lift up
With resistor
| Frequency (GHz) | 11
| Bias | -5
| Photocurrent (mA) | Output power | Loss | Cal RF | Ideal fitting curve
| 0.37 |  | 0.35 | 6.35
| 0.8 |  | 0.35 | 6.35
| 1.06 |  | 0.35 | 6.35
| 4.07 |  | 0.35 | 6.35
| 7.25 |  | 0.35 | 6.35
| 12.1 |  | 0.35 | 6.35
| 16.1 |  | 0.35 | 6.35
| 20.1 |  | 0.35 | 6.35
| 24.5 |  | 0.35 | 6.35
| 28.6 |  | 0.35 | 6.35
| 32.6 |  | 0.35 | 6.35
| 36.1 |  | 0.35 | 6.35
| 41.8 |  | 0.35 | 6.35
| 46 |  | 0.35 | 6.35
| 49.4 |  | 0.35 | 6.35
| 54.3 |  | 0.35 | 6.35
| 58.5 |  | 0.35 | 6.35
| 65.4 |  | 0.35 | 6.35
| 69 |  | 0.35 | 6.35
| 73.1 |  | 0.35 | 6.35
| 79 |  | 0.35 | 6.35
| 80.3 |  | 0.35 | 6.35
| 83.5 |  | 0.35 | 6.35
| 86.7 |  | 0.35 | 6.35
| 92.5 |  | 0.35 | 6.35
| 97.1 |  | 0.35 | 6.35
| 100 |  | 0.35 | 6.35
| 106 |  | 0.35 | 6.35
| 113 |  | 0.35 | 6.35
| 116 |  | 0.35 | 6.35
| 119 |  | 0.35 | 6.35
| 124 |  | 0.35 | 6.35
| 129 |  | 0.35 | 6.35
| 134 |  | 0.35 | 6.35