## Sheet1
Diameter | 40 um | WO resistor | 50 % lift up | Maximum Iph (limit) | x
With resistor
|  |  | Atten [dB] | 6
| Frequency (GHz) | 10
| Bias | -3
| Photocurrent (mA) | Output power | Loss | Cal RF | Ideal fitting curve
| 0.42 | -38 | 0.35 | -31.65
| 0.92 | -30.77 | 0.35 | -24.42
| 1.18 | -28.48 | 0.35 | -22.13
| 4.03 | -17.77 | 0.35 | -11.42
| 7.06 | -12.89 | 0.35 | -6.54
| 12.4 | -7.97 | 0.35 | -1.62
| 16.4 | -5.46 | 0.35 | 0.89
| 20 | -3.72 | 0.35 | 2.63
| 24.1 | -2.1 | 0.35 | 4.25
| 28.4 | -0.64 | 0.35 | 5.71
| 32.7 | 0.6 | 0.35 | 6.95
| 37.5 | 1.8 | 0.35 | 8.15
| 41.4 | 2.63 | 0.35 | 8.98
| 45.1 | 3.4 | 0.35 | 9.75
| 49 | 4.1 | 0.35 | 10.45
| 54.2 | 4.99 | 0.35 | 11.34
| 59.2 | 5.77 | 0.35 | 12.12
| 65.7 | 6.61 | 0.35 | 12.96
| 69.8 | 7.06 | 0.35 | 13.41
| 74.4 | 7.47 | 0.35 | 13.82
| 77.2 | 7.73 | 0.35 | 14.08
| 82.6 | 8.11 | 0.35 | 14.46
| 84.2 | 8.24 | 0.35 | 14.59
| 88.4 | 8.56 | 0.35 | 14.91
| 92.5 | 8.83 | 0.35 | 15.18
| 99 | 9.22 | 0.35 | 15.57
| 101.6 | 9.33 | 0.35 | 15.68
| 104 | 9.42 | 0.35 | 15.77
| 109 | 9.42 | 0.35 | 15.77
| 114 | 9.32 | 0.35 | 15.67
| 119 |  | 0.35 | 6.35
| 124 |  | 0.35 | 6.35
| 129 |  | 0.35 | 6.35
| 134 |  | 0.35 | 6.35
Diameter | 40 um | WO resistor | 50 % lift up
With resistor
| Frequency (GHz) | 10
| Bias | -4
| Photocurrent (mA) | Output power | Loss | Cal RF | Ideal fitting curve
| 0.47 | -35 | 0.35 | -28.65
| 0.78 | -31 | 0.35 | -24.65
| 1.3 | -26.62 | 0.35 | -20.27
| 4.01 | -16.81 | 0.35 | -10.46
| 7 | -11.95 | 0.35 | -5.6
| 12.2 | -7.05 | 0.35 | -0.7
| 16.3 | -4.48 | 0.35 | 1.87
| 20.2 | -2.59 | 0.35 | 3.76
| 24.6 | -0.82 | 0.35 | 5.53
| 28.4 | 0.41 | 0.35 | 6.76
| 32.4 | 1.57 | 0.35 | 7.92
| 36.4 | 2.57 | 0.35 | 8.92
| 41.2 | 3.63 | 0.35 | 9.98
| 45.8 | 4.57 | 0.35 | 10.92
| 48.3 | 5.03 | 0.35 | 11.38
| 54.1 | 6.04 | 0.35 | 12.39
| 58 | 6.63 | 0.35 | 12.98
| 65.5 | 7.66 | 0.35 | 14.01
| 69 | 8.07 | 0.35 | 14.42
| 73.4 | 8.59 | 0.35 | 14.94
| 76 | 8.9 | 0.35 | 15.25
| 80.24 | 9.33 | 0.35 | 15.68
| 85.1 | 9.8 | 0.35 | 16.15
| 90 | 10.2 | 0.35 | 16.55
| 94 | 10.4 | 0.35 | 16.75
| 98.7 | 10.55 | 0.35 | 16.9
| 103 | 10.7 | 0.35 | 17.05
| 105 | 10.85 | 0.35 | 17.2
| 110 | 11.11 | 0.35 | 17.46
| 115 | 11.48 | 0.35 | 17.83
| 120 | 11.74 | 0.35 | 18.09
| 124 |  | 0.35 | 6.35
| 129 |  | 0.35 | 6.35
| 134 |  | 0.35 | 6.35
Diameter | 40 um | WO resistor | 50 % lift up
With resistor
| Frequency (GHz) | 10
| Bias | -5
| Photocurrent (mA) | Output power | Loss | Cal RF | Ideal fitting curve
| 0.37 | -37.6 | 0.35 | -31.25
| 0.8 | -30.24 | 0.35 | -23.89
| 1.06 | -27.77 | 0.35 | -21.42
| 4.07 | -16.09 | 0.35 | -9.74
| 7.25 | -11.06 | 0.35 | -4.71
| 12.1 | -6.51 | 0.35 | -0.16
| 16.1 | -4.01 | 0.35 | 2.34
| 20.1 | -2 | 0.35 | 4.35
| 24.5 | -0.27 | 0.35 | 6.08
| 28.6 | 1.09 | 0.35 | 7.44
| 32.6 | 2.23 | 0.35 | 8.58
| 36.1 | 3.15 | 0.35 | 9.5
| 41.8 | 4.44 | 0.35 | 10.79
| 46 | 5.3 | 0.35 | 11.65
| 49.4 | 5.92 | 0.35 | 12.27
| 54.3 | 6.75 | 0.35 | 13.1
| 58.5 | 7.37 | 0.35 | 13.72
| 65.4 | 8.32 | 0.35 | 14.67
| 69 | 8.85 | 0.35 | 15.2
| 73.1 | 9.32 | 0.35 | 15.67
| 79 | 10 | 0.35 | 16.35
| 80.3 | 10.12 | 0.35 | 16.47
| 83.5 | 10.46 | 0.35 | 16.81
| 86.7 | 10.69 | 0.35 | 17.04
| 92.5 | 11.2 | 0.35 | 17.55
| 97.1 | 11.6 | 0.35 | 17.95
| 100 | 11.9 | 0.35 | 18.25
| 106 | 12.36 | 0.35 | 18.71
| 113 | 12.44 | 0.35 | 18.79
| 116 | 12.48 | 0.35 | 18.83
| 119 |  | 0.35 | 6.35
| 124 |  | 0.35 | 6.35
| 129 |  | 0.35 | 6.35
| 134 |  | 0.35 | 6.35